## Sheet1
HWP-QWP-780B |  | HWP-QWP-800B |  | HWP-QWP-808B |  | HWP-QWP-850B |  | HWP-QWP-905B |  | HWP-QWP-980B |  | HWP-QWP-1030B |  | HWP-QWP-1064B |  | HWP-QWP-1310B |  | HWP-QWP-1550B
Wavelength | Reflectance | Wavelength | Reflectance | Wavelength | Reflectance | Wavelength | Reflectance | Wavelength | Reflectance | Wavelength | Reflectance | Wavelength | Reflectance | Wavelength | Reflectance | Wavelength | Reflectance | Wavelength | Reflectance
(nm) | (%) | (nm) | (%) | (nm) | (%) | (nm) | (%) | (nm) | (%) | (nm) | (%) | (nm) | (%) | (nm) | (%) | (nm) | (%) | (nm) | (%)
830 | 0.371 | 850 | 0.1884372383 | 858 | 0.216 | 900 | 0.258 | 950 | 0.2808404267 | 1030 | 0.206 | 1080 | 0.146 | 1114 | 0.331 | 1360 | 0.136209026 | 1600 | 0.183
829 | 0.438 | 849 | 0.1807846874 | 857 | 0.207 | 899 | 0.248 | 949 | 0.2724876702 | 1029 | 0.203 | 1079 | 0.148 | 1113 | 0.327 | 1359 | 0.1333742142 | 1599 | 0.191
828 | 0.394 | 848 | 0.1719240993 | 856 | 0.199 | 898 | 0.236 | 948 | 0.2638853788 | 1028 | 0.192 | 1078 | 0.148 | 1112 | 0.323 | 1358 | 0.1292005926 | 1598 | 0.19
827 | 0.434 | 847 | 0.1640649289 | 855 | 0.189 | 897 | 0.225 | 947 | 0.2557038069 | 1027 | 0.19 | 1077 | 0.143 | 1111 | 0.321 | 1357 | 0.1250323802 | 1597 | 0.183 | Quartz Waveplate Reflection Data The curve of center wavelength reflectance of Waveplate (±50 nm） This file indicates a typical data and there may be differences between product batches. If you have any questions, please contact LBTEK Technical Support. To quote this data, please indicate that the data source is from LBTEK.
826 | 0.344 | 846 | 0.1568399668 | 854 | 0.182 | 896 | 0.21 | 946 | 0.2478404492 | 1026 | 0.196 | 1076 | 0.139 | 1110 | 0.331 | 1356 | 0.1225713193 | 1596 | 0.183
825 | 0.429 | 845 | 0.1493903697 | 853 | 0.174 | 895 | 0.21 | 945 | 0.2394099981 | 1025 | 0.198 | 1075 | 0.132 | 1109 | 0.331 | 1355 | 0.1165862903 | 1595 | 0.181
824 | 0.45 | 844 | 0.1414523721 | 852 | 0.165 | 894 | 0.197 | 944 | 0.2315062284 | 1024 | 0.182 | 1074 | 0.13 | 1108 | 0.318 | 1354 | 0.113660574 | 1594 | 0.176
823 | 0.443 | 843 | 0.134814769 | 851 | 0.158 | 893 | 0.213 | 943 | 0.2238109261 | 1023 | 0.17 | 1073 | 0.124 | 1107 | 0.31 | 1353 | 0.108848013 | 1593 | 0.171
822 | 0.296 | 842 | 0.1279593557 | 850 | 0.15 | 892 | 0.205 | 942 | 0.2158421278 | 1022 | 0.172 | 1072 | 0.117 | 1106 | 0.285 | 1352 | 0.1055519879 | 1592 | 0.171
821 | 0.44 | 841 | 0.1211571619 | 849 | 0.143 | 891 | 0.197 | 941 | 0.208365798 | 1021 | 0.18 | 1071 | 0.108 | 1105 | 0.27 | 1351 | 0.1013744026 | 1591 | 0.161
820 | 0.371 | 840 | 0.1140354797 | 848 | 0.135 | 890 | 0.192 | 940 | 0.2009129822 | 1020 | 0.162 | 1070 | 0.112 | 1104 | 0.266 | 1350 | 0.09858994931 | 1590 | 0.151
819 | 0.376 | 839 | 0.1073274538 | 847 | 0.128 | 889 | 0.181 | 939 | 0.1935112476 | 1019 | 0.168 | 1069 | 0.116 | 1103 | 0.269 | 1349 | 0.09495023638 | 1589 | 0.156
818 | 0.284 | 838 | 0.1014097929 | 846 | 0.121 | 888 | 0.166 | 938 | 0.1862731576 | 1018 | 0.17 | 1068 | 0.116 | 1102 | 0.288 | 1348 | 0.091271393 | 1588 | 0.16
817 | 0.244 | 837 | 0.09533470124 | 845 | 0.113 | 887 | 0.153 | 937 | 0.1790288091 | 1017 | 0.153 | 1067 | 0.11 | 1101 | 0.281 | 1347 | 0.0873368904 | 1587 | 0.154 | LBTEK Mall：www.lbtek.com Tel：0731-84165699 LBTEK Technical Support E-mail：service@lbtek.com
816 | 0.371 | 836 | 0.08873604983 | 844 | 0.106 | 886 | 0.161 | 936 | 0.1720994413 | 1016 | 0.146 | 1066 | 0.11 | 1100 | 0.253 | 1346 | 0.08398118615 | 1586 | 0.156
815 | 0.373 | 835 | 0.08361375332 | 843 | 0.1 | 885 | 0.146 | 935 | 0.1651318818 | 1015 | 0.13 | 1065 | 0.111 | 1099 | 0.239 | 1345 | 0.07852197438 | 1585 | 0.155
814 | 0.33 | 834 | 0.07828634977 | 842 | 0.094 | 884 | 0.145 | 934 | 0.1583411545 | 1014 | 0.134 | 1064 | 0.109 | 1098 | 0.241 | 1344 | 0.07654533535 | 1584 | 0.146
813 | 0.301 | 833 | 0.0727025792 | 841 | 0.089 | 883 | 0.151 | 933 | 0.1516166925 | 1013 | 0.133 | 1063 | 0.105 | 1097 | 0.253 | 1343 | 0.07343940437 | 1583 | 0.146
812 | 0.353 | 832 | 0.06770900637 | 840 | 0.084 | 882 | 0.135 | 932 | 0.1450762302 | 1012 | 0.148 | 1062 | 0.096 | 1096 | 0.244 | 1342 | 0.07197228819 | 1582 | 0.141
811 | 0.333 | 831 | 0.06284573674 | 839 | 0.077 | 881 | 0.116 | 931 | 0.1386848688 | 1011 | 0.127 | 1061 | 0.087 | 1095 | 0.225 | 1341 | 0.06670431793 | 1581 | 0.128
810 | 0.262 | 830 | 0.05727527291 | 838 | 0.072 | 880 | 0.12 | 930 | 0.1324371845 | 1010 | 0.118 | 1060 | 0.093 | 1094 | 0.215 | 1340 | 0.06328141689 | 1580 | 0.135
809 | 0.312 | 829 | 0.05386111513 | 837 | 0.065 | 879 | 0.138 | 929 | 0.126252979 | 1009 | 0.114 | 1059 | 0.101 | 1093 | 0.218 | 1339 | 0.06418761611 | 1579 | 0.14
808 | 0.263 | 828 | 0.04856136069 | 836 | 0.061 | 878 | 0.129 | 928 | 0.1202723607 | 1008 | 0.121 | 1058 | 0.095 | 1092 | 0.225 | 1338 | 0.06051520631 | 1578 | 0.135
807 | 0.275 | 827 | 0.04525292665 | 835 | 0.055 | 877 | 0.143 | 927 | 0.1147275567 | 1007 | 0.13 | 1057 | 0.097 | 1091 | 0.221 | 1337 | 0.05728385225 | 1577 | 0.133
806 | 0.264 | 826 | 0.04172883928 | 834 | 0.054 | 876 | 0.14 | 926 | 0.1088606194 | 1006 | 0.113 | 1056 | 0.093 | 1090 | 0.2 | 1336 | 0.05278569832 | 1576 | 0.134
805 | 0.28 | 825 | 0.03724833205 | 833 | 0.047 | 875 | 0.126 | 925 | 0.103203997 | 1005 | 0.104 | 1055 | 0.089 | 1089 | 0.186 | 1335 | 0.05283287168 | 1575 | 0.127
804 | 0.185 | 824 | 0.03331935033 | 832 | 0.045 | 874 | 0.115 | 924 | 0.09773936868 | 1004 | 0.108 | 1054 | 0.091 | 1088 | 0.19 | 1334 | 0.04957725108 | 1574 | 0.124
803 | 0.219 | 823 | 0.0307272803 | 831 | 0.039 | 873 | 0.109 | 923 | 0.09223873913 | 1003 | 0.119 | 1053 | 0.089 | 1087 | 0.202 | 1333 | 0.04817859828 | 1573 | 0.12
802 | 0.192 | 822 | 0.0275198333 | 830 | 0.036 | 872 | 0.117 | 922 | 0.08730654418 | 1002 | 0.11 | 1052 | 0.092 | 1086 | 0.198 | 1332 | 0.04432468116 | 1572 | 0.107
801 | 0.159 | 821 | 0.0248306524 | 829 | 0.033 | 871 | 0.107 | 921 | 0.08230715245 | 1001 | 0.1 | 1051 | 0.09 | 1085 | 0.175 | 1331 | 0.04028250277 | 1571 | 0.107
800 | 0.264 | 820 | 0.02246487141 | 828 | 0.03 | 870 | 0.123 | 920 | 0.07731696218 | 1000 | 0.099 | 1050 | 0.082 | 1084 | 0.166 | 1330 | 0.04105393589 | 1570 | 0.118
799 | 0.189 | 819 | 0.01958619989 | 827 | 0.027 | 869 | 0.12 | 919 | 0.07246380299 | 999 | 0.102 | 1049 | 0.077 | 1083 | 0.17 | 1329 | 0.03827558085 | 1569 | 0.12
798 | 0.194 | 818 | 0.01750558987 | 826 | 0.025 | 868 | 0.108 | 918 | 0.06803133339 | 998 | 0.105 | 1048 | 0.083 | 1082 | 0.18 | 1328 | 0.03500454873 | 1568 | 0.117
797 | 0.156 | 817 | 0.01591027156 | 825 | 0.023 | 867 | 0.104 | 917 | 0.06365907192 | 997 | 0.094 | 1047 | 0.088 | 1081 | 0.177 | 1327 | 0.03359089047 | 1567 | 0.114
796 | 0.15 | 816 | 0.01508658193 | 824 | 0.02 | 866 | 0.085 | 916 | 0.05948086083 | 996 | 0.084 | 1046 | 0.087 | 1080 | 0.158 | 1326 | 0.03149650246 | 1566 | 0.114
795 | 0.228 | 815 | 0.01286585722 | 823 | 0.018 | 865 | 0.075 | 915 | 0.055112537 | 995 | 0.086 | 1045 | 0.088 | 1079 | 0.145 | 1325 | 0.03059415333 | 1565 | 0.111
794 | 0.158 | 814 | 0.01261970866 | 822 | 0.015 | 864 | 0.087 | 914 | 0.05115421861 | 994 | 0.087 | 1044 | 0.091 | 1078 | 0.151 | 1324 | 0.02869655937 | 1564 | 0.105
793 | 0.248 | 813 | 0.0107730953 | 821 | 0.015 | 863 | 0.083 | 913 | 0.0473562628 | 993 | 0.092 | 1043 | 0.091 | 1077 | 0.163 | 1323 | 0.02765344456 | 1563 | 0.092
792 | 0.235 | 812 | 0.01157621574 | 820 | 0.013 | 862 | 0.124 | 912 | 0.04356727004 | 992 | 0.106 | 1042 | 0.093 | 1076 | 0.159 | 1322 | 0.02415803261 | 1562 | 0.092
791 | 0.123 | 811 | 0.01007762365 | 819 | 0.012 | 861 | 0.114 | 911 | 0.04041678086 | 991 | 0.106 | 1041 | 0.093 | 1075 | 0.139 | 1321 | 0.02100307681 | 1561 | 0.102
790 | 0.09 | 810 | 0.0106314877 | 818 | 0.011 | 860 | 0.095 | 910 | 0.03685821593 | 990 | 0.082 | 1040 | 0.093 | 1074 | 0.127 | 1320 | 0.02251795307 | 1560 | 0.104
789 | 0.166 | 809 | 0.01008857507 | 817 | 0.011 | 859 | 0.136 | 909 | 0.03374073282 | 989 | 0.062 | 1039 | 0.092 | 1073 | 0.134 | 1319 | 0.02128541283 | 1559 | 0.105
788 | 0.194 | 808 | 0.01061960962 | 816 | 0.009 | 858 | 0.126 | 908 | 0.03085992113 | 988 | 0.08 | 1038 | 0.093 | 1072 | 0.146 | 1318 | 0.01626954228 | 1558 | 0.105
787 | 0.109 | 807 | 0.01139627118 | 815 | 0.01 | 857 | 0.121 | 907 | 0.02783034556 | 987 | 0.099 | 1037 | 0.098 | 1071 | 0.142 | 1317 | 0.01871340722 | 1557 | 0.102
786 | 0.205 | 806 | 0.01297577098 | 814 | 0.008 | 856 | 0.138 | 906 | 0.02527761646 | 986 | 0.08 | 1036 | 0.095 | 1070 | 0.122 | 1316 | 0.01679504663 | 1556 | 0.099
785 | 0.161 | 805 | 0.01466172002 | 813 | 0.012 | 855 | 0.129 | 905 | 0.02287620679 | 985 | 0.063 | 1035 | 0.093 | 1069 | 0.116 | 1315 | 0.0163626764 | 1555 | 0.092
784 | 0.226 | 804 | 0.01570356265 | 812 | 0.013 | 854 | 0.109 | 904 | 0.02023751289 | 984 | 0.086 | 1034 | 0.094 | 1068 | 0.122 | 1314 | 0.0163143333 | 1554 | 0.078
783 | 0.141 | 803 | 0.01753098145 | 811 | 0.014 | 853 | 0.114 | 903 | 0.01836394891 | 983 | 0.104 | 1033 | 0.1 | 1067 | 0.134 | 1313 | 0.01646759734 | 1553 | 0.082
782 | 0.118 | 802 | 0.02011741698 | 810 | 0.016 | 852 | 0.138 | 902 | 0.01630261168 | 982 | 0.093 | 1032 | 0.098 | 1066 | 0.128 | 1312 | 0.01383077726 | 1552 | 0.092
781 | 0.133 | 801 | 0.02159048431 | 809 | 0.016 | 851 | 0.143 | 901 | 0.01447288413 | 981 | 0.086 | 1031 | 0.091 | 1065 | 0.106 | 1311 | 0.01069169026 | 1551 | 0.096
780 | 0.095 | 800 | 0.02570228837 | 808 | 0.019 | 850 | 0.129 | 900 | 0.01304397266 | 980 | 0.096 | 1030 | 0.104 | 1064 | 0.106 | 1310 | 0.01212802529 | 1550 | 0.095
779 | 0.127 | 799 | 0.02747030742 | 807 | 0.023 | 849 | 0.13 | 899 | 0.01156572811 | 979 | 0.105 | 1029 | 0.112 | 1063 | 0.111 | 1309 | 0.01252663787 | 1549 | 0.093
778 | 0.15 | 798 | 0.03107787669 | 806 | 0.025 | 848 | 0.128 | 898 | 0.01016997173 | 978 | 0.091 | 1028 | 0.111 | 1062 | 0.124 | 1308 | 0.01210946683 | 1548 | 0.093
777 | 0.191 | 797 | 0.03416996077 | 805 | 0.027 | 847 | 0.12 | 897 | 0.009334987029 | 977 | 0.088 | 1027 | 0.117 | 1061 | 0.12 | 1307 | 0.01136786956 | 1547 | 0.089
776 | 0.132 | 796 | 0.03894091398 | 804 | 0.029 | 846 | 0.128 | 896 | 0.008302804083 | 976 | 0.105 | 1026 | 0.121 | 1060 | 0.097 | 1306 | 0.01214392297 | 1546 | 0.086
775 | 0.089 | 795 | 0.04250196368 | 803 | 0.032 | 845 | 0.134 | 895 | 0.007792488206 | 975 | 0.11 | 1025 | 0.118 | 1059 | 0.094 | 1305 | 0.01177639514 | 1545 | 0.081
774 | 0.184 | 794 | 0.04760372266 | 802 | 0.037 | 844 | 0.144 | 894 | 0.007086775266 | 974 | 0.101 | 1024 | 0.117 | 1058 | 0.099 | 1304 | 0.01256379578 | 1544 | 0.077
773 | 0.107 | 793 | 0.05257571489 | 801 | 0.042 | 843 | 0.15 | 893 | 0.007037967443 | 973 | 0.095 | 1023 | 0.127 | 1057 | 0.106 | 1303 | 0.01226049196 | 1543 | 0.085
772 | 0.156 | 792 | 0.05825120583 | 800 | 0.049 | 842 | 0.143 | 892 | 0.006973221898 | 972 | 0.098 | 1022 | 0.139 | 1056 | 0.092 | 1302 | 0.01144880801 | 1542 | 0.089
771 | 0.178 | 791 | 0.063218005 | 799 | 0.051 | 841 | 0.14 | 891 | 0.007200679742 | 971 | 0.11 | 1021 | 0.143 | 1055 | 0.088 | 1301 | 0.01240510214 | 1541 | 0.09
770 | 0.094 | 790 | 0.06912506372 | 798 | 0.054 | 840 | 0.143 | 890 | 0.007152086124 | 970 | 0.118 | 1020 | 0.142 | 1054 | 0.095 | 1300 | 0.01346140914 | 1540 | 0.085
769 | 0.141 | 789 | 0.07527700812 | 797 | 0.062 | 839 | 0.153 | 889 | 0.007887324318 | 969 | 0.111 | 1019 | 0.147 | 1053 | 0.097 | 1299 | 0.01578589529 | 1539 | 0.085
768 | 0.091 | 788 | 0.08199363947 | 796 | 0.067 | 838 | 0.133 | 888 | 0.008817222901 | 968 | 0.108 | 1018 | 0.154 | 1052 | 0.094 | 1298 | 0.0156702958 | 1538 | 0.083
767 | 0.115 | 787 | 0.08867453784 | 795 | 0.072 | 837 | 0.124 | 887 | 0.009982166812 | 967 | 0.11 | 1017 | 0.153 | 1051 | 0.088 | 1297 | 0.01409858838 | 1537 | 0.077
766 | 0.102 | 786 | 0.0955728665 | 794 | 0.079 | 836 | 0.151 | 886 | 0.01082448475 | 966 | 0.128 | 1016 | 0.158 | 1050 | 0.094 | 1296 | 0.01630708016 | 1536 | 0.068
765 | 0.118 | 785 | 0.1031308174 | 793 | 0.085 | 835 | 0.155 | 885 | 0.01269964408 | 965 | 0.136 | 1015 | 0.163 | 1049 | 0.103 | 1295 | 0.01745320857 | 1535 | 0.072
764 | 0.121 | 784 | 0.1107882336 | 792 | 0.093 | 834 | 0.155 | 884 | 0.01391092222 | 964 | 0.127 | 1014 | 0.164 | 1048 | 0.093 | 1294 | 0.0169939734 | 1534 | 0.086
763 | 0.121 | 783 | 0.1191541404 | 791 | 0.101 | 833 | 0.161 | 883 | 0.01561581437 | 963 | 0.131 | 1013 | 0.17 | 1047 | 0.097 | 1293 | 0.01916546375 | 1533 | 0.09
762 | 0.171 | 782 | 0.1275867522 | 790 | 0.109 | 832 | 0.169 | 882 | 0.01785092801 | 962 | 0.132 | 1012 | 0.176 | 1046 | 0.098 | 1292 | 0.01916773245 | 1532 | 0.089
761 | 0.153 | 781 | 0.1365392655 | 789 | 0.116 | 831 | 0.174 | 881 | 0.01982205361 | 961 | 0.137 | 1011 | 0.183 | 1045 | 0.087 | 1291 | 0.02253450081 | 1531 | 0.087
760 | 0.108 | 780 | 0.1450290382 | 788 | 0.126 | 830 | 0.163 | 880 | 0.02230023034 | 960 | 0.153 | 1010 | 0.191 | 1044 | 0.087 | 1290 | 0.02173584513 | 1530 | 0.088
759 | 0.138 | 779 | 0.1545533091 | 787 | 0.135 | 829 | 0.175 | 879 | 0.02522056736 | 959 | 0.173 | 1009 | 0.197 | 1043 | 0.095 | 1289 | 0.02354525216 | 1529 | 0.087
758 | 0.167 | 778 | 0.1655971706 | 786 | 0.143 | 828 | 0.206 | 878 | 0.02818890475 | 958 | 0.172 | 1008 | 0.201 | 1042 | 0.102 | 1288 | 0.02530824579 | 1528 | 0.08
757 | 0.129 | 777 | 0.1752393395 | 785 | 0.153 | 827 | 0.21 | 877 | 0.031295266 | 957 | 0.159 | 1007 | 0.206 | 1041 | 0.092 | 1287 | 0.02655960247 | 1527 | 0.081
756 | 0.172 | 776 | 0.1864504814 | 784 | 0.163 | 826 | 0.202 | 876 | 0.03487788886 | 956 | 0.166 | 1006 | 0.215 | 1040 | 0.089 | 1286 | 0.02957927436 | 1526 | 0.09
755 | 0.223 | 775 | 0.1979743838 | 783 | 0.173 | 825 | 0.208 | 875 | 0.03821172193 | 955 | 0.184 | 1005 | 0.22 | 1039 | 0.094 | 1285 | 0.03044541553 | 1525 | 0.092
754 | 0.16 | 774 | 0.2083780915 | 782 | 0.183 | 824 | 0.227 | 874 | 0.04246393219 | 954 | 0.184 | 1004 | 0.226 | 1038 | 0.097 | 1284 | 0.03285723925 | 1524 | 0.086
753 | 0.216 | 773 | 0.2203213722 | 781 | 0.193 | 823 | 0.244 | 873 | 0.04604663327 | 953 | 0.176 | 1003 | 0.231 | 1037 | 0.106 | 1283 | 0.03581803292 | 1523 | 0.087
752 | 0.177 | 772 | 0.2335692495 | 780 | 0.206 | 822 | 0.244 | 872 | 0.05068554357 | 952 | 0.189 | 1002 | 0.241 | 1036 | 0.111 | 1282 | 0.03703521937 | 1522 | 0.091
751 | 0.189 | 771 | 0.2458620518 | 779 | 0.217 | 821 | 0.253 | 871 | 0.05538584664 | 951 | 0.209 | 1001 | 0.25 | 1035 | 0.105 | 1281 | 0.03852899373 | 1521 | 0.089
750 | 0.185 | 770 | 0.2595470846 | 778 | 0.23 | 820 | 0.25 | 870 | 0.06048552319 | 950 | 0.204 | 1000 | 0.253 | 1034 | 0.101 | 1280 | 0.04383286461 | 1520 | 0.083
749 | 0.199 | 769 | 0.2721746564 | 777 | 0.243 | 819 | 0.242 | 869 | 0.06541025639 | 949 | 0.201 | 999 | 0.261 | 1033 | 0.102 | 1279 | 0.04283208773 | 1519 | 0.073
748 | 0.228 | 768 | 0.2868955135 | 776 | 0.256 | 818 | 0.257 | 868 | 0.07066576183 | 948 | 0.212 | 998 | 0.271 | 1032 | 0.115 | 1278 | 0.0468986854 | 1518 | 0.081
747 | 0.254 | 767 | 0.30090186 | 775 | 0.268 | 817 | 0.269 | 867 | 0.07683327794 | 947 | 0.228 | 997 | 0.278 | 1031 | 0.119 | 1277 | 0.05008487403 | 1517 | 0.094
746 | 0.232 | 766 | 0.3151008487 | 774 | 0.283 | 816 | 0.282 | 866 | 0.08230082691 | 946 | 0.253 | 996 | 0.284 | 1030 | 0.11 | 1276 | 0.05245881528 | 1516 | 0.098
745 | 0.215 | 765 | 0.3303581476 | 773 | 0.297 | 815 | 0.293 | 865 | 0.08877088875 | 945 | 0.261 | 995 | 0.296 | 1029 | 0.119 | 1275 | 0.05809924752 | 1515 | 0.098
744 | 0.205 | 764 | 0.3461264074 | 772 | 0.312 | 814 | 0.289 | 864 | 0.09492300451 | 944 | 0.245 | 994 | 0.305 | 1028 | 0.126 | 1274 | 0.06196941435 | 1514 | 0.098
743 | 0.225 | 763 | 0.3621861637 | 771 | 0.328 | 813 | 0.298 | 863 | 0.1014658511 | 943 | 0.242 | 993 | 0.31 | 1027 | 0.117 | 1273 | 0.06469006091 | 1513 | 0.1
742 | 0.266 | 762 | 0.3785217106 | 770 | 0.342 | 812 | 0.319 | 862 | 0.1086058915 | 942 | 0.257 | 992 | 0.321 | 1026 | 0.114 | 1272 | 0.06690544635 | 1512 | 0.102
741 | 0.276 | 761 | 0.395170033 | 769 | 0.359 | 811 | 0.332 | 861 | 0.1156348512 | 941 | 0.275 | 991 | 0.335 | 1025 | 0.129 | 1271 | 0.06964981556 | 1511 | 0.103
740 | 0.261 | 760 | 0.412576586 | 768 | 0.375 | 810 | 0.342 | 860 | 0.1236834526 | 940 | 0.298 | 990 | 0.341 | 1024 | 0.146 | 1270 | 0.07114431262 | 1510 | 0.095
739 | 0.311 | 759 | 0.4299580157 | 767 | 0.392 | 809 | 0.348 | 859 | 0.131217584 | 939 | 0.306 | 989 | 0.347 | 1023 | 0.14 | 1269 | 0.07690259069 | 1509 | 0.096
738 | 0.317 | 758 | 0.4482051432 | 766 | 0.409 | 808 | 0.364 | 858 | 0.1392750591 | 938 | 0.3 | 988 | 0.359 | 1022 | 0.122 | 1268 | 0.08066924661 | 1508 | 0.105
737 | 0.317 | 757 | 0.4660297632 | 765 | 0.426 | 807 | 0.376 | 857 | 0.1474399865 | 937 | 0.306 | 987 | 0.37 | 1021 | 0.122 | 1267 | 0.08272091299 | 1507 | 0.106
736 | 0.326 | 756 | 0.4858201444 | 764 | 0.445 | 806 | 0.384 | 856 | 0.1559665352 | 936 | 0.316 | 986 | 0.383 | 1020 | 0.139 | 1266 | 0.09057705849 | 1506 | 0.109
735 | 0.318 | 755 | 0.505399406 | 763 | 0.463 | 805 | 0.406 | 855 | 0.1647366434 | 935 | 0.326 | 985 | 0.391 | 1019 | 0.154 | 1265 | 0.09436970949 | 1505 | 0.114
734 | 0.349 | 754 | 0.5251082778 | 762 | 0.483 | 804 | 0.4 | 854 | 0.1740543544 | 934 | 0.338 | 984 | 0.399 | 1018 | 0.154 | 1264 | 0.096780397 | 1504 | 0.117
733 | 0.326 | 753 | 0.5451493859 | 761 | 0.502 | 803 | 0.41 | 853 | 0.1837231517 | 933 | 0.349 | 983 | 0.411 | 1017 | 0.151 | 1263 | 0.102009289 | 1503 | 0.116
732 | 0.355 | 752 | 0.5657823682 | 760 | 0.522 | 802 | 0.437 | 852 | 0.1925750226 | 932 | 0.359 | 982 | 0.418 | 1016 | 0.157 | 1262 | 0.1072947085 | 1502 | 0.117
731 | 0.377 | 751 | 0.5866992474 | 759 | 0.542 | 801 | 0.445 | 851 | 0.2039588094 | 931 | 0.37 | 981 | 0.426 | 1015 | 0.158 | 1261 | 0.1120905504 | 1501 | 0.107
730 | 0.388 | 750 | 0.6082758307 | 758 | 0.563 | 800 | 0.46 | 850 | 0.2143346518 | 930 | 0.382 | 980 | 0.441 | 1014 | 0.163 | 1260 | 0.1171010584 | 1500 | 0.104