## Sheet1
HWP-QWP-266B |  | HWP-QWP-308B |  | HWP-QWP-355B |  | HWP-QWP-405B |  | HWP-QWP-442B |  | HWP-QWP-445B |  | HWP-QWP-488B |  | HWP-QWP-520B |  | HWP-QWP-532B |  | HWP-QWP-633B |  | HWP-QWP-670B
Wavelength | Transmission | Wavelength | Transmission | Wavelength | Transmission | Wavelength | Transmission | Wavelength | Transmission | Wavelength | Transmission | Wavelength | Transmission | Wavelength | Transmission | Wavelength | Transmission | Wavelength | Transmission | Wavelength | Transmission
(nm) | (%) | (nm) | (%) | (nm) | (%) | (nm) | (%) | (nm) | (%) | (nm) | (%) | (nm) | (%) | (nm) | (%) | (nm) | (%) | (nm) | (%) | (nm) | (%)
316 | 92.105663 | 358 | 94.20455 | 406 | 95.966524 | 456 | 97.189 | 492 | 97.293 | 496 | 96.399848 | 538 | 96.943218 | 580 | 96.728559 | 582 | 97.741 | 684 | 98.43 | 720 | 98.788861
314 | 92.483556 | 356 | 94.44299 | 404 | 96.198763 | 454 | 97.348 | 490 | 97.532 | 494 | 96.465831 | 536 | 97.129885 | 578 | 96.942159 | 580 | 97.888 | 682 | 98.554 | 718 | 98.810225
312 | 92.792873 | 354 | 94.738113 | 402 | 96.179553 | 452 | 97.475 | 488 | 97.701 | 492 | 96.816582 | 534 | 97.212008 | 576 | 97.114831 | 578 | 97.987 | 680 | 98.647 | 716 | 98.880606
310 | 93.033406 | 352 | 94.955889 | 400 | 96.47601 | 450 | 97.695 | 486 | 97.854 | 490 | 97.019347 | 532 | 97.366739 | 574 | 97.249279 | 576 | 98.187 | 678 | 98.798 | 714 | 98.97928 | Quartz Waveplate Transmission Data The curve of center wavelength transmission of Waveplate (±50 nm） This file indicates a typical data and there may be differences between product batches. If you have any questions, please contact LBTEK Technical Support. To quote this data, please indicate that the data source is from LBTEK.
308 | 93.537927 | 350 | 95.164443 | 398 | 96.556655 | 448 | 98.037 | 484 | 97.982 | 488 | 97.116702 | 530 | 97.581531 | 572 | 97.356505 | 574 | 98.336 | 676 | 98.925 | 712 | 99.073834
306 | 93.666309 | 348 | 95.419658 | 396 | 96.802969 | 446 | 98.168 | 482 | 98.192 | 486 | 97.215478 | 528 | 97.742746 | 570 | 97.525689 | 572 | 98.456 | 674 | 98.928 | 710 | 99.13911
304 | 93.969711 | 346 | 95.820011 | 394 | 96.974939 | 444 | 98.252 | 480 | 98.283 | 484 | 97.550015 | 526 | 98.010593 | 568 | 97.609613 | 570 | 98.599 | 672 | 98.903 | 708 | 99.112069
302 | 94.605384 | 344 | 96.022232 | 392 | 97.085278 | 442 | 98.41 | 478 | 98.518 | 482 | 97.719411 | 524 | 98.044199 | 566 | 97.764068 | 568 | 98.588 | 670 | 98.927 | 706 | 99.321501
300 | 94.942798 | 342 | 96.250839 | 390 | 97.293768 | 440 | 98.565 | 476 | 98.596 | 480 | 97.852604 | 522 | 98.182984 | 564 | 98.044197 | 566 | 98.747 | 668 | 98.929 | 704 | 99.266804
298 | 95.247135 | 340 | 96.426887 | 388 | 97.49977 | 438 | 98.613 | 474 | 98.747 | 478 | 97.879322 | 520 | 98.421906 | 562 | 98.021654 | 564 | 98.795 | 666 | 98.99 | 702 | 99.328357
296 | 95.472349 | 338 | 96.628331 | 386 | 97.703218 | 436 | 98.757 | 472 | 98.968 | 476 | 98.121317 | 518 | 98.622098 | 560 | 98.300577 | 562 | 98.875 | 664 | 99.216 | 700 | 99.366891
294 | 96.028096 | 336 | 96.888092 | 384 | 97.820549 | 434 | 98.826 | 470 | 99.004 | 474 | 98.277082 | 516 | 98.675254 | 558 | 98.281229 | 560 | 98.893 | 662 | 99.285 | 698 | 99.347475
292 | 96.181396 | 334 | 97.215421 | 382 | 97.884815 | 432 | 98.913 | 468 | 99.109 | 472 | 98.444308 | 514 | 98.737315 | 556 | 98.415054 | 558 | 99.009 | 660 | 99.246 | 696 | 99.472191
290 | 96.421726 | 332 | 97.359466 | 380 | 97.943196 | 430 | 99.115 | 466 | 99.353 | 470 | 98.654858 | 512 | 98.86216 | 554 | 98.509047 | 556 | 99.129 | 658 | 99.33 | 694 | 99.509215 | LBTEK Mall：www.lbtek.com Tel：0731-84165699 LBTEK Technical Support E-mail：service@lbtek.com
288 | 96.815597 | 330 | 97.319133 | 378 | 98.121653 | 428 | 99.201 | 464 | 99.431 | 468 | 98.749652 | 510 | 99.025971 | 552 | 98.631269 | 554 | 99.373 | 656 | 99.269 | 692 | 99.484781
286 | 97.126912 | 328 | 97.717056 | 376 | 98.331892 | 426 | 99.15 | 462 | 99.493 | 466 | 98.81754 | 508 | 99.112684 | 550 | 98.832882 | 552 | 99.456 | 654 | 99.349 | 690 | 99.493914
284 | 97.489156 | 326 | 97.776549 | 374 | 98.420514 | 424 | 99.35 | 460 | 99.627 | 464 | 99.013223 | 506 | 99.264684 | 548 | 98.844269 | 550 | 99.609 | 652 | 99.443 | 688 | 99.691935
282 | 97.830536 | 324 | 98.129825 | 372 | 98.625125 | 422 | 99.469 | 458 | 99.67 | 462 | 99.098043 | 504 | 99.316327 | 546 | 98.975602 | 548 | 99.719 | 650 | 99.383 | 686 | 99.521829
280 | 98.128571 | 322 | 98.278397 | 370 | 98.654632 | 420 | 99.455 | 456 | 99.709 | 460 | 99.164711 | 502 | 99.454049 | 544 | 99.128606 | 546 | 99.728 | 648 | 99.472 | 684 | 99.479268
278 | 98.326653 | 320 | 98.426754 | 368 | 98.791964 | 418 | 99.557 | 454 | 99.795 | 458 | 99.307015 | 500 | 99.531602 | 542 | 99.119116 | 544 | 99.842 | 646 | 99.589 | 682 | 99.56186
276 | 98.579514 | 318 | 98.474083 | 366 | 98.924183 | 416 | 99.545 | 452 | 99.737 | 456 | 99.29097 | 498 | 99.718108 | 540 | 99.213202 | 542 | 99.926 | 644 | 99.624 | 680 | 99.600013
274 | 98.608563 | 316 | 98.693877 | 364 | 99.078507 | 414 | 99.507 | 450 | 99.756 | 454 | 99.443261 | 496 | 99.721755 | 538 | 99.334509 | 540 | 99.859 | 642 | 99.588 | 678 | 99.628951
272 | 98.954021 | 314 | 98.583775 | 362 | 99.148631 | 412 | 99.534 | 448 | 99.964 | 452 | 99.551082 | 494 | 99.719104 | 536 | 99.294846 | 538 | 99.824 | 640 | 99.57 | 676 | 99.509014
270 | 99.255142 | 312 | 98.769976 | 360 | 99.19226 | 410 | 99.486 | 446 | 99.931 | 450 | 99.456807 | 492 | 99.94751 | 534 | 99.373805 | 536 | 99.998 | 638 | 99.562 | 674 | 99.552584
268 | 99.160498 | 310 | 98.791476 | 358 | 99.279871 | 408 | 99.325 | 444 | 99.811 | 448 | 99.642439 | 490 | 100.017278 | 532 | 99.449681 | 534 | 99.889 | 636 | 99.53 | 672 | 99.500313
266 | 99.16353 | 308 | 98.791954 | 356 | 99.373111 | 406 | 99.358 | 442 | 99.886 | 446 | 99.542674 | 488 | 99.884413 | 530 | 99.432651 | 532 | 99.85 | 634 | 99.454 | 670 | 99.502481
264 | 99.095856 | 306 | 98.734193 | 354 | 99.426902 | 404 | 99.375 | 440 | 99.911 | 444 | 99.67251 | 486 | 99.832703 | 528 | 99.439258 | 530 | 99.813 | 632 | 99.439 | 668 | 99.455841
262 | 99.04097 | 304 | 98.726311 | 352 | 99.408133 | 402 | 99.256 | 438 | 99.747 | 442 | 99.595508 | 484 | 99.950478 | 526 | 99.46501 | 528 | 99.831 | 630 | 99.457 | 666 | 99.320325
260 | 98.951879 | 302 | 98.549548 | 350 | 99.434251 | 400 | 99.194 | 436 | 99.675 | 440 | 99.610315 | 482 | 99.995696 | 524 | 99.502081 | 526 | 99.89 | 628 | 99.417 | 664 | 99.333984
258 | 98.746095 | 300 | 98.432586 | 348 | 99.421843 | 398 | 98.97 | 434 | 99.546 | 438 | 99.539297 | 480 | 99.978474 | 522 | 99.464401 | 524 | 99.849 | 626 | 99.291 | 662 | 99.379679
256 | 98.399413 | 298 | 98.161426 | 346 | 99.416802 | 396 | 98.754 | 432 | 99.49 | 436 | 99.588453 | 478 | 99.900926 | 520 | 99.46339 | 522 | 99.647 | 624 | 99.187 | 660 | 99.305003
254 | 98.157217 | 296 | 97.897499 | 344 | 99.249153 | 394 | 98.559 | 430 | 99.35 | 434 | 99.427792 | 476 | 99.77354 | 518 | 99.490842 | 520 | 99.8 | 622 | 99.049 | 658 | 99.238032
252 | 97.636918 | 294 | 97.688114 | 342 | 99.23931 | 392 | 98.311 | 428 | 99.143 | 432 | 99.310289 | 474 | 99.847603 | 516 | 99.493215 | 518 | 99.784 | 620 | 99.05 | 656 | 99.078646
250 | 97.004641 | 292 | 97.327123 | 340 | 99.157424 | 390 | 98.011 | 426 | 98.899 | 430 | 99.237604 | 472 | 99.801762 | 514 | 99.40323 | 516 | 99.798 | 618 | 98.994 | 654 | 98.975469
248 | 96.274454 | 290 | 97.014733 | 338 | 98.885844 | 388 | 97.885 | 424 | 98.725 | 428 | 99.180245 | 470 | 99.75394 | 512 | 99.399256 | 514 | 99.681 | 616 | 98.883 | 652 | 98.99569
246 | 95.379583 | 288 | 96.450568 | 336 | 98.796532 | 386 | 97.531 | 422 | 98.598 | 426 | 99.010704 | 468 | 99.680704 | 510 | 99.38588 | 512 | 99.501 | 614 | 98.754 | 650 | 98.972596
244 | 94.457781 | 286 | 95.891272 | 334 | 98.933411 | 384 | 97.188 | 420 | 98.28 | 424 | 98.888923 | 466 | 99.490574 | 508 | 99.349039 | 510 | 99.34 | 612 | 98.731 | 648 | 98.825339
242 | 93.19661 | 284 | 95.454007 | 332 | 98.665307 | 382 | 96.855 | 418 | 98.045 | 422 | 98.708794 | 464 | 99.345505 | 506 | 99.174354 | 508 | 99.172 | 610 | 98.615 | 646 | 98.735593
240 | 92.020074 | 282 | 94.940315 | 330 | 98.375991 | 380 | 96.337 | 416 | 97.8 | 420 | 98.495359 | 462 | 99.240664 | 504 | 99.118265 | 506 | 99.116 | 608 | 98.468 | 644 | 98.653528
238 | 90.542902 | 280 | 94.254916 | 328 | 98.043571 | 378 | 95.908 | 414 | 97.445 | 418 | 98.288964 | 460 | 99.049645 | 502 | 99.072712 | 504 | 98.976 | 606 | 98.367 | 642 | 98.515692
236 | 88.800619 | 278 | 93.396182 | 326 | 97.777248 | 376 | 95.452 | 412 | 97.04 | 416 | 98.063123 | 458 | 98.875777 | 500 | 98.851215 | 502 | 98.767 | 604 | 98.101 | 640 | 98.392707
234 | 87.03221 | 276 | 92.689428 | 324 | 97.060769 | 374 | 94.929 | 410 | 96.577 | 414 | 97.739215 | 456 | 98.581334 | 498 | 98.621315 | 500 | 98.637 | 602 | 97.89 | 638 | 98.222268
232 | 84.892022 | 274 | 91.819571 | 322 | 96.726204 | 372 | 94.409 | 408 | 96.208 | 412 | 97.414147 | 454 | 98.510516 | 496 | 98.587374 | 498 | 98.467 | 600 | 97.826 | 636 | 97.937621
230 | 82.629924 | 272 | 90.938394 | 320 | 95.968442 | 370 | 93.854 | 406 | 95.868 | 410 | 97.080737 | 452 | 98.24918 | 494 | 98.340991 | 496 | 98.306 | 598 | 97.674 | 634 | 97.804061
228 | 79.74293 | 270 | 89.965156 | 318 | 95.44946 | 368 | 93.184 | 404 | 95.493 | 408 | 96.766467 | 450 | 97.927297 | 492 | 98.236508 | 494 | 98.142 | 596 | 97.426 | 632 | 97.690121
226 | 76.884955 | 268 | 88.767695 | 316 | 94.599229 | 366 | 92.44 | 402 | 94.95 | 406 | 96.435304 | 448 | 97.697461 | 490 | 97.955502 | 492 | 97.863 | 594 | 97.154 | 630 | 97.575433
224 | 73.427173 | 266 | 87.644459 | 314 | 93.772322 | 364 | 91.823 | 400 | 94.453 | 404 | 95.973023 | 446 | 97.344005 | 488 | 97.776029 | 490 | 97.676 | 592 | 96.951 | 628 | 97.349661
222 | 69.726475 | 264 | 86.339809 | 312 | 93.084682 | 362 | 91.166 | 398 | 93.908 | 402 | 95.494225 | 444 | 97.082078 | 486 | 97.637686 | 488 | 97.406 | 590 | 96.719 | 626 | 97.256539
220 | 65.60161 | 262 | 84.987791 | 310 | 92.088123 | 360 | 90.39 | 396 | 93.331 | 400 | 95.121665 | 442 | 96.70823 | 484 | 97.514487 | 486 | 96.982 | 588 | 96.521 | 624 | 97.095152
218 | 61.299556 | 260 | 83.763644 | 308 | 91.201227 | 358 | 89.529 | 394 | 92.67 | 398 | 94.566627 | 440 | 96.300429 | 482 | 97.156685 | 484 | 96.673 | 586 | 96.293 | 622 | 96.838528
216 | 56.664035 | 258 | 82.310192 | 306 | 89.882373 | 356 | 88.555 | 392 | 92.021 | 396 | 94.078157 | 438 | 95.912668 | 480 | 96.790537 | 482 | 96.349 | 584 | 95.996 | 620 | 96.580812
|  |  |  | 304 | 88.660021 |  |  |  |  | 394 | 93.499852