## Sheet1
HWP-QWP-780B |  | HWP-QWP-800B |  | HWP-QWP-808B |  | HWP-QWP-850B |  | HWP-QWP-905B |  | HWP-QWP-980B |  | HWP-QWP-1030B |  | HWP-QWP-1064B |  | HWP-QWP-1310B |  | HWP-QWP-1550B
Wavelength | Transmission | Wavelength | Transmission | Wavelength | Transmission | Wavelength | Transmission | Wavelength | Transmission | Wavelength | Transmission | Wavelength | Transmission | Wavelength | Transmission | Wavelength | Transmission | Wavelength | Transmission
(nm) | (%) | (nm) | (%) | (nm) | (%) | (nm) | (%) | (nm) | (%) | (nm) | (%) | (nm) | (%) | (nm) | (%) | (nm) | (%) | (nm) | (%)
830 | 98.688 | 850 | 99.573297 | 858 | 98.812 | 900 | 98.98 | 956 | 98.557526 | 1030 | 99.401 | 1080 | 99.13 | 1114 | 99.308 | 1360 | 99.272049 | 1600 | 99.503
828 | 98.82 | 848 | 99.482212 | 856 | 99.077 | 898 | 99.072 | 954 | 98.636266 | 1028 | 99.435 | 1078 | 99.209 | 1112 | 99.297 | 1358 | 99.295008 | 1598 | 99.534
826 | 98.894 | 846 | 99.608841 | 854 | 99.253 | 896 | 99.135 | 952 | 98.690988 | 1026 | 99.463 | 1076 | 99.27 | 1110 | 99.285 | 1356 | 99.323492 | 1596 | 99.538
824 | 98.915 | 844 | 99.729598 | 852 | 99.339 | 894 | 99.181 | 950 | 98.741608 | 1024 | 99.502 | 1074 | 99.355 | 1108 | 99.32 | 1354 | 99.352313 | 1594 | 99.5 | Quartz Waveplate Transmission Data The curve of center wavelength transmission of Waveplate (±50 nm） This file indicates a typical data and there may be differences between product batches. If you have any questions, please contact LBTEK Technical Support. To quote this data, please indicate that the data source is from LBTEK.
822 | 98.928 | 842 | 99.820163 | 850 | 99.339 | 892 | 99.251 | 948 | 98.795901 | 1022 | 99.572 | 1072 | 99.358 | 1106 | 99.343 | 1352 | 99.376463 | 1592 | 99.503
820 | 98.95 | 840 | 99.810479 | 848 | 99.336 | 890 | 99.283 | 946 | 98.874203 | 1020 | 99.605 | 1070 | 99.39 | 1104 | 99.288 | 1350 | 99.394167 | 1590 | 99.519
818 | 98.96 | 838 | 99.681896 | 846 | 99.367 | 888 | 99.327 | 944 | 98.907035 | 1018 | 99.61 | 1068 | 99.43 | 1102 | 99.339 | 1348 | 99.411625 | 1588 | 99.566
816 | 99.099 | 836 | 99.767488 | 844 | 99.357 | 886 | 99.371 | 942 | 98.956937 | 1016 | 99.658 | 1066 | 99.456 | 1100 | 99.39 | 1346 | 99.434397 | 1586 | 99.602
814 | 99.24 | 834 | 99.857231 | 842 | 99.417 | 884 | 99.39 | 940 | 99.002913 | 1014 | 99.73 | 1064 | 99.497 | 1098 | 99.334 | 1344 | 99.439928 | 1584 | 99.673
812 | 99.315 | 832 | 99.904441 | 840 | 99.459 | 882 | 99.411 | 938 | 99.054291 | 1012 | 99.734 | 1062 | 99.533 | 1096 | 99.346 | 1342 | 99.47069 | 1582 | 99.685
810 | 99.298 | 830 | 99.925615 | 838 | 99.435 | 880 | 99.424 | 936 | 99.108002 | 1010 | 99.716 | 1060 | 99.607 | 1094 | 99.367 | 1340 | 99.476281 | 1580 | 99.672
808 | 99.329 | 828 | 99.891043 | 836 | 99.548 | 878 | 99.469 | 934 | 99.155065 | 1008 | 99.779 | 1058 | 99.602 | 1092 | 99.33 | 1338 | 99.505271 | 1578 | 99.65
806 | 99.472 | 826 | 99.85711 | 834 | 99.723 | 876 | 99.53 | 932 | 99.168798 | 1006 | 99.724 | 1056 | 99.626 | 1090 | 99.336 | 1336 | 99.530225 | 1576 | 99.634
804 | 99.455 | 824 | 99.891966 | 832 | 99.729 | 874 | 99.543 | 930 | 99.249695 | 1004 | 99.79 | 1054 | 99.606 | 1088 | 99.311 | 1334 | 99.542548 | 1574 | 99.682 | LBTEK Mall：www.lbtek.com Tel：0731-84165699 LBTEK Technical Support E-mail：service@lbtek.com
802 | 99.483 | 822 | 99.970684 | 830 | 99.802 | 872 | 99.547 | 928 | 99.284923 | 1002 | 99.774 | 1052 | 99.666 | 1086 | 99.346 | 1332 | 99.557961 | 1572 | 99.719
800 | 99.533 | 820 | 99.992114 | 828 | 99.862 | 870 | 99.545 | 926 | 99.304168 | 1000 | 99.781 | 1050 | 99.679 | 1084 | 99.277 | 1330 | 99.562832 | 1570 | 99.746
798 | 99.492 | 818 | 100.043789 | 826 | 99.818 | 868 | 99.567 | 924 | 99.333597 | 998 | 99.817 | 1048 | 99.689 | 1082 | 99.266 | 1328 | 99.561999 | 1568 | 99.756
796 | 99.562 | 816 | 100.030637 | 824 | 99.826 | 866 | 99.58 | 922 | 99.347063 | 996 | 99.864 | 1046 | 99.711 | 1080 | 99.27 | 1326 | 99.565319 | 1566 | 99.723
794 | 99.607 | 814 | 99.987952 | 822 | 99.733 | 864 | 99.612 | 920 | 99.387885 | 994 | 99.835 | 1044 | 99.772 | 1078 | 99.266 | 1324 | 99.583264 | 1564 | 99.729
792 | 99.574 | 812 | 100.012723 | 820 | 99.612 | 862 | 99.631 | 918 | 99.383593 | 992 | 99.813 | 1042 | 99.741 | 1076 | 99.23 | 1322 | 99.589148 | 1562 | 99.735
790 | 99.607 | 810 | 99.946304 | 818 | 99.676 | 860 | 99.616 | 916 | 99.439321 | 990 | 99.838 | 1040 | 99.771 | 1074 | 99.206 | 1320 | 99.597572 | 1560 | 99.746
788 | 99.648 | 808 | 99.903607 | 816 | 99.737 | 858 | 99.447 | 914 | 99.480631 | 988 | 99.825 | 1038 | 99.781 | 1072 | 99.176 | 1318 | 99.576094 | 1558 | 99.742
786 | 99.696 | 806 | 99.944474 | 814 | 99.674 | 856 | 99.233 | 912 | 99.489722 | 986 | 99.827 | 1036 | 99.822 | 1070 | 99.148 | 1316 | 99.579974 | 1556 | 99.779
784 | 99.729 | 804 | 99.829461 | 812 | 99.726 | 854 | 99.262 | 910 | 99.463457 | 984 | 99.816 | 1034 | 99.783 | 1068 | 99.132 | 1314 | 99.589932 | 1554 | 99.8
782 | 99.776 | 802 | 99.770834 | 810 | 99.837 | 852 | 99.305 | 908 | 99.463126 | 982 | 99.803 | 1032 | 99.803 | 1066 | 99.113 | 1312 | 99.600522 | 1552 | 99.783
780 | 99.729 | 800 | 99.848397 | 808 | 99.817 | 850 | 99.312 | 906 | 99.528452 | 980 | 99.786 | 1030 | 99.787 | 1064 | 99.069 | 1310 | 99.578456 | 1550 | 99.756
778 | 99.578 | 798 | 99.741308 | 806 | 99.793 | 848 | 99.105 | 904 | 99.541862 | 978 | 99.775 | 1028 | 99.796 | 1062 | 98.992 | 1308 | 99.576879 | 1548 | 99.726
776 | 99.445 | 796 | 99.612431 | 804 | 99.767 | 846 | 99.057 | 902 | 99.536422 | 976 | 99.742 | 1026 | 99.766 | 1060 | 98.959 | 1306 | 99.561887 | 1546 | 99.733
774 | 99.431 | 794 | 99.555099 | 802 | 99.736 | 844 | 99.124 | 900 | 99.550537 | 974 | 99.726 | 1024 | 99.765 | 1058 | 98.97 | 1304 | 99.570781 | 1544 | 99.757
772 | 99.583 | 792 | 99.565843 | 800 | 99.752 | 842 | 99.105 | 898 | 99.544584 | 972 | 99.7 | 1022 | 99.755 | 1056 | 98.943 | 1302 | 99.541931 | 1542 | 99.775
770 | 99.543 | 790 | 99.588647 | 798 | 99.716 | 840 | 99.079 | 896 | 99.54071 | 970 | 99.67 | 1020 | 99.745 | 1054 | 98.879 | 1300 | 99.557299 | 1540 | 99.757
768 | 99.328 | 788 | 99.421287 | 796 | 99.618 | 838 | 99.037 | 894 | 99.526635 | 968 | 99.641 | 1018 | 99.735 | 1052 | 98.815 | 1298 | 99.542233 | 1538 | 99.772
766 | 99.251 | 786 | 99.318018 | 794 | 99.525 | 836 | 99.068 | 892 | 99.516718 | 966 | 99.609 | 1016 | 99.707 | 1050 | 98.752 | 1296 | 99.529328 | 1536 | 99.73
764 | 99.32 | 784 | 99.244388 | 792 | 99.511 | 834 | 99.138 | 890 | 99.495968 | 964 | 99.591 | 1014 | 99.688 | 1048 | 98.712 | 1294 | 99.512934 | 1534 | 99.738
762 | 99.404 | 782 | 99.157369 | 790 | 99.526 | 832 | 99.083 | 888 | 99.479217 | 962 | 99.549 | 1012 | 99.674 | 1046 | 98.663 | 1292 | 99.498802 | 1532 | 99.736
760 | 99.274 | 780 | 99.082077 | 788 | 99.494 | 830 | 99.038 | 886 | 99.449382 | 960 | 99.503 | 1010 | 99.638 | 1044 | 98.601 | 1290 | 99.47174 | 1530 | 99.741
758 | 99.178 | 778 | 98.954058 | 786 | 99.424 | 828 | 99.031 | 884 | 99.418126 | 958 | 99.473 | 1008 | 99.613 | 1042 | 98.545 | 1288 | 99.451853 | 1528 | 99.735
756 | 99.197 | 776 | 98.875983 | 784 | 99.357 | 826 | 98.926 | 882 | 99.398903 | 956 | 99.451 | 1006 | 99.586 | 1040 | 98.481 | 1286 | 99.41708 | 1526 | 99.761
754 | 99.123 | 774 | 98.771719 | 782 | 99.273 | 824 | 98.834 | 880 | 99.36349 | 954 | 99.41 | 1004 | 99.555 | 1038 | 98.361 | 1284 | 99.397273 | 1524 | 99.758
752 | 99.042 | 772 | 98.676347 | 780 | 99.144 | 822 | 98.825 | 878 | 99.31515 | 952 | 99.338 | 1002 | 99.517 | 1036 | 98.33 | 1282 | 99.377422 | 1522 | 99.693
750 | 98.97 | 770 | 98.586723 | 778 | 99.059 | 820 | 98.666 | 876 | 99.297436 | 950 | 99.26 | 1000 | 99.466 | 1034 | 98.289 | 1280 | 99.353444 | 1520 | 99.712
748 | 98.84 | 768 | 98.429949 | 776 | 99.008 | 818 | 98.524 | 874 | 99.291236 | 948 | 99.217 | 998 | 99.417 | 1032 | 98.216 | 1278 | 99.327941 | 1518 | 99.708
746 | 98.705 | 766 | 98.293986 | 774 | 98.888 | 816 | 98.52 | 872 | 99.250173 | 946 | 99.167 | 996 | 99.38 | 1030 | 98.142 | 1276 | 99.291153 | 1516 | 99.709
744 | 98.631 | 764 | 98.190093 | 772 | 98.714 | 814 | 98.443 | 870 | 99.203071 | 944 | 99.109 | 994 | 99.33 | 1028 | 98.08 | 1274 | 99.2679 | 1514 | 99.716
742 | 98.539 | 762 | 98.098561 | 770 | 98.61 | 812 | 98.365 | 868 | 99.140937 | 942 | 99.044 | 992 | 99.285 | 1026 | 97.951 | 1272 | 99.240492 | 1512 | 99.697
740 | 98.411 | 760 | 97.985392 | 768 | 98.498 | 810 | 98.262 | 866 | 99.082502 | 940 | 98.97 | 990 | 99.243 | 1024 | 97.85 | 1270 | 99.202451 | 1510 | 99.656
738 | 98.312 | 758 | 97.762063 | 766 | 98.376 | 808 | 98.112 | 864 | 99.029245 | 938 | 98.888 | 988 | 99.175 | 1022 | 97.78 | 1268 | 99.16467 | 1508 | 99.6
736 | 98.279 | 756 | 97.546593 | 764 | 98.328 | 806 | 98.002 | 862 | 98.965198 | 936 | 98.809 | 986 | 99.129 | 1020 | 97.706 | 1266 | 99.120752 | 1506 | 99.588
734 | 98.161 | 754 | 97.396953 | 762 | 98.237 | 804 | 97.911 | 860 | 98.887129 | 934 | 98.732 | 984 | 99.052 | 1018 | 97.638 | 1264 | 99.080677 | 1504 | 99.571
732 | 97.989 | 752 | 97.230513 | 760 | 98.11 | 802 | 97.658 | 858 | 99.847596 | 932 | 98.676 | 982 | 98.989 | 1016 | 97.533 | 1262 | 99.036 | 1502 | 99.583
730 | 97.833 | 750 | 97.019151 | 758 | 97.975 | 800 | 97.599 | 856 | 99.231892 | 930 | 98.576 | 980 | 98.937 | 1014 | 97.401 | 1260 | 98.998861 | 1500 | 99.602
[8 empty] | 854 | 99.154328