## SPM10-532
Wavelength (nm) | Tp | Ts
600 | 0.022728203 | 58.81258774
599 | 0.011774875 | 57.31193924
598 | 0.020439852 | 54.70779419
597 | 0.026080076 | 51.29856491 | Transmission Of SPM10-532 This file indicates a typical data and there may be differences between product batches. If you have any questions, please contact LBTEK Technical Support. To quote this data, please indicate that the data source is from LBTEK.
596 | 0.02017265 | 47.31978989
595 | 0.025506195 | 42.85966873
594 | 0.015073229 | 37.99913788
593 | 0.021412326 | 32.58908081
592 | 0.011359393 | 26.81993294
591 | 0.004938276 | 21.00455856
590 | 0.0068769 | 15.54322529
589 | 0.004460144 | 10.84228802
588 | 0.006624707 | 7.217346191
587 | 0.009913872 | 4.669221878 | LBTEK Mall：www.lbtek.com Tel：0731-84165699 LBTEK Technical Support E-mail：service@lbtek.com
586 | 0.006535146 | 3.022567749
585 | 0.003186302 | 1.998033881
584 | 0.003845063 | 1.354919791
583 | 0.002065769 | 0.95756489
582 | 0.008793408 | 0.687549055
581 | 0.014242073 | 0.50947243
580 | 0.004007097 | 0.39230305
579 | 0.004171018 | 0.299877703
578 | 0.00402962 | 0.228803933
577 | 0.005008561 | 0.194984347
576 | 0.005757663 | 0.151871994
575 | 0.002182446 | 0.127340078
574 | 0.006316868 | 0.105074726
573 | 0.009433934 | 0.077155039
572 | 0.004516501 | 0.070500404
571 | 0.006460269 | 0.052173965
570 | 0.017885806 | 0.052170083
569 | 0.007935489 | 0.04904528
568 | 0.000931647 | 0.04664126
567 | 0.010449403 | 0.038326353
566 | 0.007034573 | 0.028067393
565 | 0.0072518 | 0.026352322
564 | 0.007163903 | 0.032598879
563 | 0.003664748 | 0.028783539
562 | 0.003022689 | 0.024940688
561 | 0.007647993 | 0.022507304
560 | 0.002344786 | 0.015710713
559 | 0.005444883 | 0.011901525
558 | 0.00860956 | 0.009878829
557 | 0.011382161 | 0.019043582
556 | 0.011865508 | 0.014872357
555 | 0.017566962 | 0.014485898
554 | 0.000453325 | 0.012836867
553 | 0.000827585 | 0.01675293
552 | 0.001383664 | 0.013207261
551 | 0.000614182 | 0.011780835
550 | 0.008829238 | 0.00866559
549 | 0.017851682 | 0.007052655
548 | 0.007435123 | 0.010584409
547 | 0.001360364 | 0.015429376
546 | 0.00239572 | 0.008751778
545 | 0.007268692 | 0.014448895
544 | 0.005955143 | 0.011669883
543 | 0.005464743 | 0.013084456
542 | 0.009507736 | 0.013647875
541 | 0.006506384 | 0.009044524
540 | 0.01217044 | 0.016020589
539 | 0.008457481 | 0.01109038
538 | 0.0151202 | 0.013805209
537 | 0.0018952 | 0.011838093
536 | 0.001020248 | 0.010685086
535 | 0.002008015 | 0.011694696
534 | 0.002743617 | 0.011473665
533 | 0.003992829 | 0.009564854
532 | 0.003810474 | 0.008269715
531 | 0.003502821 | 0.006476024
530 | 0.002486251 | 0.012686674
529 | 0.005522131 | 0.009554783
528 | 0.015820207 | 0.005810193
527 | 0.008595364 | 0.010510797
526 | 0.016204052 | 0.011923294
525 | 0.000892226 | 0.005050883
524 | 4.48e-05 | 0.006641733
523 | 0.00591218 | 0.01811122
522 | 0.020027908 | 0.010174617
521 | 0.014655952 | 0.004531366
520 | 0.003457046 | 0.015085006
519 | 0.00134749 | 0.008447547
518 | 0.002411641 | 0.010378976
517 | 0.011527835 | 0.015625402
516 | 0.001341467 | 0.0086079
515 | 0.008155461 | 0.007138948
514 | 0.004643161 | 0.006213173
513 | 0.006901302 | 0.014607547
512 | 0.002669854 | 0.010431507
511 | 0.002997286 | 0.012075798
510 | 0.001648271 | 0.013111733
509 | 0.000179616 | 0.017331023
508 | 0.001797397 | 0.013393075
507 | 0.003454322 | 0.013293158
506 | 0.001278955 | 0.012188416
505 | 0.000368931 | 0.015783809
504 | 0.006165172 | 0.018496215
503 | 0.016023071 | 0.018306451
502 | 0.008105787 | 0.018640539
501 | 0.00292882 | 0.025889877
500 | 0.013799756 | 0.027277863
499 | 0.004146221 | 0.028506733
498 | 0.001955403 | 0.029758329
497 | 0.007897109 | 0.036087006
496 | 0.011484243 | 0.043904521
495 | 0.004580363 | 0.049087133
494 | 0.008850482 | 0.063278645
493 | 0.015244975 | 0.080240577
492 | 0.005740998 | 0.104872741
491 | 0.000818778 | 0.134099305
490 | 0.009415174 | 0.191970944
489 | 0.004540526 | 0.261731178
488 | 0.007311718 | 0.386907309
487 | 0.001219287 | 0.577810168
486 | 0.004804043 | 0.96426028
485 | 0.002112971 | 1.695817351
484 | 0.005798444 | 3.259728193
483 | 0.006889173 | 6.582814217
482 | 0.001431722 | 12.67531967
481 | 0.008478939 | 21.70836258
480 | 0.002870631 | 32.43338776
479 | 0.006427352 | 43.04998016
478 | 0.015663013 | 51.23160553
477 | 0.021318583 | 55.64885712
476 | 0.029212631 | 56.23111725
475 | 0.021717921 | 53.94700623
474 | 0.020151585 | 50.5234108
473 | 0.013163349 | 47.72376633
472 | 0.039613027 | 47.10613632
471 | 0.029041572 | 49.44729614
470 | 0.101675399 | 54.67874908
469 | 0.198855579 | 61.77009964
468 | 0.509774029 | 69.63516235
467 | 1.322213173 | 76.7170639
466 | 3.275470018 | 81.91979218
465 | 6.649202347 | 84.53865814
464 | 10.97062969 | 84.46287537
463 | 15.63575077 | 82.22914886
462 | 20.04267693 | 78.62401581
461 | 23.69880104 | 74.5854187
460 | 26.87837982 | 71.06015015
459 | 30.23163414 | 68.71448517
458 | 34.0567131 | 67.92049408
457 | 38.3864212 | 68.80860901
456 | 42.96397781 | 71.21400452
455 | 47.44527817 | 74.83398438
454 | 51.55670547 | 79.17933655
453 | 55.09290695 | 83.6426239
452 | 57.79923248 | 87.66968536
451 | 59.4790535 | 90.69487762
450 | 59.98760986 | 92.32135773