## SPM10-780
Wavelength (nm) | Tp(%) | Ts(%)
850 | 0.169213 | 0.029714
848 | 0.122024 | 0.010685
846 | 0.094001 | 0.004953
844 | 0.073479 | 0.013752 | Transmission Of SPM10-780 This file indicates a typical data and there may be differences between product batches. If you have any questions, please contact LBTEK Technical Support. To quote this data, please indicate that the data source is from LBTEK.
842 | 0.055397 | 0.012045
840 | 0.043067 | 0.007158
838 | 0.035493 | 0.021221
836 | 0.028623 | 0.027792
834 | 0.022304 | 0.018934
832 | 0.018702 | 0.024565
830 | 0.016677 | 0.02203
828 | 0.013215 | 0.019723
826 | 0.01144 | 0.018719
824 | 0.009836 | 0.014644 | LBTEK Mall：www.lbtek.com Tel：0731-84165699 LBTEK Technical Support E-mail：service@lbtek.com
822 | 0.008125 | 0.020196
820 | 0.007534 | 0.02238
818 | 0.006707 | 0.019705
816 | 0.006742 | 0.014753
814 | 0.005491 | 0.018179
812 | 0.005439 | 0.016453
810 | 0.004322 | 0.015192
808 | 0.00434 | 0.016564
806 | 0.003949 | 0.016224
804 | 0.003437 | 0.01881
802 | 0.003472 | 0.017544
800 | 0.003585 | 0.014976
798 | 0.002918 | 0.019054
796 | 0.00271 | 0.017383
794 | 0.002867 | 0.01722
792 | 0.003103 | 0.018006
790 | 0.002461 | 0.016474
788 | 0.00255 | 0.015336
786 | 0.002384 | 0.017872
784 | 0.002716 | 0.015493
782 | 0.002865 | 0.015877
780 | 0.002179 | 0.017542
778 | 0.002447 | 0.014785
776 | 0.002816 | 0.015632
774 | 0.002158 | 0.01614
772 | 0.002574 | 0.014054
770 | 0.002627 | 0.016546
768 | 0.003299 | 0.017925
766 | 0.002886 | 0.01552
764 | 0.00301 | 0.011934
762 | 0.003536 | 0.015139
760 | 0.003523 | 0.016241
758 | 0.003407 | 0.016375
756 | 0.004153 | 0.013034
754 | 0.004418 | 0.014446
752 | 0.004663 | 0.014288
750 | 0.005388 | 0.012574
748 | 0.005731 | 0.013467
746 | 0.006723 | 0.013219
744 | 0.007823 | 0.014738
742 | 0.008842 | 0.014442
740 | 0.010711 | 0.014473
738 | 0.013072 | 0.01416
736 | 0.015432 | 0.014792
734 | 0.020115 | 0.013044
732 | 0.026348 | 0.015259
730 | 0.034087 | 0.012554
728 | 0.045444 | 0.011779
726 | 0.063699 | 0.012986
724 | 0.090161 | 0.013065
722 | 0.135097 | 0.012428
720 | 0.208252 | 0.0116
718 | 0.341476 | 0.014315
716 | 0.593158 | 0.017536
714 | 1.137966 | 0.026331
712 | 2.452944 | 0.055601
710 | 6.383482 | 0.138134
708 | 18.674571 | 0.26109
706 | 45.696805 | 0.378223
704 | 69.161162 | 0.420718
702 | 66.894535 | 0.37677
700 | 49.856342 | 0.299551