## Sheet1
HWP20-800BT |  | HWP20-808BT |  | HWP20-850BT |  | HWP20-905BT |  | HWP20-980BT |  | HWP20-1030BT |  | HWP20-1064BT |  | HWP20-1310BT |  | HWP20-1550BT
Wavelength | Reflectance | Wavelength | Reflectance | Wavelength | Reflectance | Wavelength | Reflectance | Wavelength | Reflectance | Wavelength | Reflectance | Wavelength | Reflectance | Wavelength | Reflectance | Wavelength | Reflectance
(nm) | (%) | (nm) | (%) | (nm) | (%) | (nm) | (%) | (nm) | (%) | (nm) | (%) | (nm) | (%) | (nm) | (%) | (nm) | (%)
850 | 0.2134627253 | 858 | 0.2852099538 | 900 | 0.2002016902 | 955 | 0.2880259752 | 1030 | 0.076 | 1080 | 0.3007392585 | 1114 | 0.1654865742 | 1360 | 0.05418558046 | 1600 | 0.08253730834
849 | 0.2053261995 | 857 | 0.2750966847 | 899 | 0.192591995 | 954 | 0.2793072164 | 1029 | 0.076 | 1079 | 0.2907865345 | 1113 | 0.1623210311 | 1359 | 0.0505743213 | 1599 | 0.07822413743
848 | 0.1974913031 | 856 | 0.2659015656 | 898 | 0.1848337948 | 953 | 0.2710000277 | 1028 | 0.074 | 1078 | 0.2884542048 | 1112 | 0.1513191909 | 1358 | 0.04928993434 | 1598 | 0.07583307475 | True Zero-Order Waveplate Reflectance Data The curve of center wavelength reflection of True Zero-Order Waveplate (±50 nm） This file indicates a typical data and there may be differences between product batches. If you have any questions, please contact LBTEK Technical Support. To quote this data, please indicate that the data source is from LBTEK.
847 | 0.1896558255 | 855 | 0.2575321496 | 897 | 0.1771258116 | 952 | 0.2628095448 | 1027 | 0.069 | 1077 | 0.2729552686 | 1111 | 0.1485948414 | 1357 | 0.04446062818 | 1597 | 0.07170774043
846 | 0.1814693809 | 854 | 0.2479536235 | 896 | 0.1697095782 | 951 | 0.254466176 | 1026 | 0.064 | 1076 | 0.2708888948 | 1110 | 0.142799601 | 1356 | 0.04294980317 | 1596 | 0.06933920085
845 | 0.1739753783 | 853 | 0.2394839823 | 895 | 0.1627862751 | 950 | 0.2464745194 | 1025 | 0.063 | 1075 | 0.2615613043 | 1109 | 0.1412068456 | 1355 | 0.03940321505 | 1595 | 0.06922265887
844 | 0.1671631187 | 852 | 0.2314781845 | 894 | 0.1553394645 | 949 | 0.2384627908 | 1024 | 0.055 | 1074 | 0.2544392347 | 1108 | 0.1412632316 | 1354 | 0.03722905368 | 1594 | 0.06585454941
843 | 0.1599887013 | 851 | 0.2228615135 | 893 | 0.1484240294 | 948 | 0.2305580825 | 1023 | 0.061 | 1073 | 0.2457028478 | 1107 | 0.1353909075 | 1353 | 0.03453423828 | 1593 | 0.06325697154
842 | 0.1521155983 | 850 | 0.2134627253 | 892 | 0.1414314508 | 947 | 0.2229070067 | 1022 | 0.053 | 1072 | 0.2415170223 | 1106 | 0.1244719848 | 1352 | 0.03208769858 | 1592 | 0.06022577733
841 | 0.144821167 | 849 | 0.2053261995 | 891 | 0.1349449307 | 946 | 0.2152054608 | 1021 | 0.052 | 1071 | 0.234187603 | 1105 | 0.126835838 | 1351 | 0.02984103002 | 1591 | 0.05794838816
840 | 0.1380584389 | 848 | 0.1974913031 | 890 | 0.1284018308 | 945 | 0.2077100575 | 1020 | 0.047 | 1070 | 0.2279697657 | 1104 | 0.123144269 | 1350 | 0.02795214765 | 1590 | 0.05381702259
839 | 0.1313332766 | 847 | 0.1896558255 | 889 | 0.1216585636 | 944 | 0.2002616823 | 1019 | 0.046 | 1069 | 0.2234012634 | 1103 | 0.1214133725 | 1349 | 0.02620898932 | 1589 | 0.05168522522
838 | 0.1256385893 | 846 | 0.1814693809 | 888 | 0.1152558699 | 943 | 0.1927935481 | 1018 | 0.046 | 1068 | 0.2180574536 | 1102 | 0.1097598672 | 1348 | 0.02330903895 | 1588 | 0.04966719449 | LBTEK Mall：www.lbtek.com Tel：0731-84165699 LBTEK Technical Support E-mail：service@lbtek.com
837 | 0.1182784438 | 845 | 0.1739753783 | 887 | 0.1094149798 | 942 | 0.1856154948 | 1017 | 0.044 | 1067 | 0.2086118758 | 1101 | 0.1096954942 | 1347 | 0.02193964832 | 1587 | 0.04827164859
836 | 0.1123666987 | 844 | 0.1671631187 | 886 | 0.10387595 | 941 | 0.1785400063 | 1016 | 0.041 | 1066 | 0.1992199272 | 1100 | 0.1099848077 | 1346 | 0.0208384078 | 1586 | 0.0449741073
835 | 0.1059681401 | 843 | 0.1599887013 | 885 | 0.09789071232 | 940 | 0.171514526 | 1015 | 0.04 | 1065 | 0.1977327019 | 1099 | 0.1057757065 | 1345 | 0.01933398098 | 1585 | 0.04534631968
834 | 0.1004708931 | 842 | 0.1521155983 | 884 | 0.09190414101 | 939 | 0.1648468673 | 1014 | 0.034 | 1064 | 0.1887675226 | 1098 | 0.1007289588 | 1344 | 0.01643550582 | 1584 | 0.04287018999
833 | 0.0954695642 | 841 | 0.144821167 | 883 | 0.08680391312 | 938 | 0.1579676718 | 1013 | 0.039 | 1063 | 0.1874003261 | 1097 | 0.09797076881 | 1343 | 0.01654083282 | 1583 | 0.04145148024
832 | 0.09002450854 | 840 | 0.1380584389 | 882 | 0.08113662153 | 937 | 0.1514030695 | 1012 | 0.032 | 1062 | 0.1780172884 | 1096 | 0.09426409006 | 1342 | 0.01367895119 | 1582 | 0.0373509638
831 | 0.08381874859 | 839 | 0.1313332766 | 881 | 0.07586530596 | 936 | 0.1449904442 | 1011 | 0.03 | 1061 | 0.1707807183 | 1095 | 0.09258321673 | 1341 | 0.01459752489 | 1581 | 0.03406481817
830 | 0.07929133624 | 838 | 0.1256385893 | 880 | 0.07108385116 | 935 | 0.1386594325 | 1010 | 0.032 | 1060 | 0.1681798548 | 1094 | 0.08557856083 | 1340 | 0.01066650543 | 1580 | 0.03278876841
829 | 0.07411833107 | 837 | 0.1182784438 | 879 | 0.0665461868 | 934 | 0.1323378682 | 1009 | 0.033 | 1059 | 0.1590928584 | 1093 | 0.08563306928 | 1339 | 0.01076861005 | 1579 | 0.03246481344
828 | 0.06974073499 | 836 | 0.1123666987 | 878 | 0.06208891422 | 933 | 0.1264988631 | 1008 | 0.028 | 1058 | 0.1551586837 | 1092 | 0.08303306252 | 1338 | 0.009677900001 | 1578 | 0.03071885742
827 | 0.06512386352 | 835 | 0.1059681401 | 877 | 0.05691675469 | 932 | 0.1202786192 | 1007 | 0.028 | 1057 | 0.1483857334 | 1091 | 0.07670482993 | 1337 | 0.008523744531 | 1577 | 0.02974421903
826 | 0.06085247546 | 834 | 0.1004708931 | 876 | 0.05304513127 | 931 | 0.1145112887 | 1006 | 0.026 | 1056 | 0.1431930214 | 1090 | 0.07454686612 | 1336 | 0.008971348405 | 1576 | 0.0273562707
825 | 0.05606143549 | 833 | 0.0954695642 | 875 | 0.04956028983 | 930 | 0.1090019941 | 1005 | 0.034 | 1055 | 0.1341481507 | 1089 | 0.07536118478 | 1335 | 0.007080966141 | 1575 | 0.02561094798
824 | 0.05215167254 | 832 | 0.09002450854 | 874 | 0.04536604509 | 929 | 0.1032122076 | 1004 | 0.027 | 1054 | 0.1349949241 | 1088 | 0.07341913134 | 1334 | 0.005871630274 | 1574 | 0.02655538544
823 | 0.04839405417 | 831 | 0.08381874859 | 873 | 0.04124306142 | 928 | 0.09777005762 | 1003 | 0.029 | 1053 | 0.127553165 | 1087 | 0.06565950811 | 1333 | 0.004122913349 | 1573 | 0.02216689102
822 | 0.0444066897 | 830 | 0.07929133624 | 872 | 0.03824733943 | 927 | 0.09276276082 | 1002 | 0.027 | 1052 | 0.1235645935 | 1086 | 0.06823804229 | 1332 | 0.004138082732 | 1572 | 0.02148927376
821 | 0.04179329425 | 829 | 0.07411833107 | 871 | 0.0347234793 | 926 | 0.08752837032 | 1001 | 0.025 | 1051 | 0.1166921705 | 1085 | 0.06358809024 | 1331 | 0.006231717765 | 1571 | 0.01921650581
820 | 0.03882147744 | 828 | 0.06974073499 | 870 | 0.03164576367 | 925 | 0.08261489868 | 1000 | 0.033 | 1050 | 0.1109683886 | 1084 | 0.06414096057 | 1330 | 0.003379872534 | 1570 | 0.01747609861
819 | 0.03529102355 | 827 | 0.06512386352 | 869 | 0.02839871123 | 924 | 0.07788624614 | 999 | 0.032 | 1049 | 0.1057852283 | 1083 | 0.06170899794 | 1329 | 0.003408922115 | 1569 | 0.0174414143
818 | 0.032330174 | 826 | 0.06085247546 | 868 | 0.02555838414 | 923 | 0.07318199426 | 998 | 0.033 | 1048 | 0.1027978808 | 1082 | 0.05777642503 | 1328 | 0.005641137715 | 1568 | 0.0167159196
817 | 0.03033030592 | 825 | 0.05606143549 | 867 | 0.02327540517 | 922 | 0.06864123791 | 997 | 0.036 | 1047 | 0.09606967866 | 1081 | 0.06072494015 | 1327 | 0.003791068215 | 1567 | 0.01496897638
816 | 0.02853150666 | 824 | 0.05215167254 | 866 | 0.02110506594 | 921 | 0.06439065188 | 996 | 0.034 | 1046 | 0.09801567346 | 1080 | 0.05706330389 | 1326 | 0.003728925018 | 1566 | 0.01513112336
815 | 0.02598583326 | 823 | 0.04839405417 | 865 | 0.01874943636 | 920 | 0.06014509872 | 995 | 0.035 | 1045 | 0.08996139467 | 1079 | 0.05606436729 | 1325 | 0.002654091921 | 1565 | 0.01550354622
814 | 0.02423341759 | 822 | 0.0444066897 | 864 | 0.01653883606 | 919 | 0.05604276061 | 994 | 0.037 | 1044 | 0.08765230328 | 1078 | 0.05437318981 | 1324 | 0.004310454242 | 1564 | 0.01182146557
813 | 0.02230046876 | 821 | 0.04179329425 | 863 | 0.01490334421 | 918 | 0.05204479024 | 993 | 0.036 | 1043 | 0.08140440285 | 1077 | 0.05569927767 | 1323 | 0.003408389166 | 1563 | 0.01015325729
812 | 0.02075893432 | 820 | 0.03882147744 | 862 | 0.01361126453 | 917 | 0.04837891087 | 992 | 0.039 | 1042 | 0.07671292871 | 1076 | 0.05619914085 | 1322 | 0.00475731818 | 1562 | 0.009848268703
811 | 0.02022649162 | 819 | 0.03529102355 | 861 | 0.01182021201 | 916 | 0.04465249181 | 991 | 0.037 | 1041 | 0.07550932467 | 1075 | 0.05181410909 | 1321 | 0.004981575068 | 1561 | 0.008507859893
810 | 0.0182882119 | 818 | 0.032330174 | 860 | 0.01104691438 | 915 | 0.04143618047 | 990 | 0.043 | 1040 | 0.06790106744 | 1074 | 0.05150608346 | 1320 | 0.003184557892 | 1560 | 0.007310507353
809 | 0.01790096983 | 817 | 0.03033030592 | 859 | 0.009840313345 | 914 | 0.03835061565 | 989 | 0.044 | 1039 | 0.06643566489 | 1073 | 0.05666899309 | 1319 | 0.005561290309 | 1559 | 0.006887447089
808 | 0.01803667471 | 816 | 0.02853150666 | 858 | 0.009076864459 | 913 | 0.03513571993 | 988 | 0.048 | 1038 | 0.0577657558 | 1072 | 0.04955907911 | 1318 | 0.005981611088 | 1558 | 0.007822087035
807 | 0.01830442064 | 815 | 0.02598583326 | 857 | 0.009106964804 | 912 | 0.03214406595 | 987 | 0.049 | 1037 | 0.06177426502 | 1071 | 0.0489715673 | 1317 | 0.008274955675 | 1557 | 0.005584992934
806 | 0.01728204638 | 814 | 0.02423341759 | 856 | 0.008417505771 | 911 | 0.02942889743 | 986 | 0.051 | 1036 | 0.06228567287 | 1070 | 0.05350145698 | 1316 | 0.008065574802 | 1556 | 0.006434009876
805 | 0.01799412817 | 813 | 0.02230046876 | 855 | 0.00865614228 | 910 | 0.02662080526 | 985 | 0.053 | 1035 | 0.04988652095 | 1069 | 0.05309894308 | 1315 | 0.009557237849 | 1555 | 0.005855995696
804 | 0.01832454279 | 812 | 0.02075893432 | 854 | 0.008962430991 | 909 | 0.02427554876 | 984 | 0.058 | 1034 | 0.04889088497 | 1068 | 0.04707333073 | 1314 | 0.01101625618 | 1554 | 0.005154402461
803 | 0.01946339756 | 811 | 0.02022649162 | 853 | 0.008990928531 | 908 | 0.022288654 | 983 | 0.06 | 1033 | 0.04487257823 | 1067 | 0.05207606405 | 1313 | 0.01077865995 | 1553 | 0.006402903702
802 | 0.01977286674 | 810 | 0.0182882119 | 852 | 0.01033052988 | 907 | 0.01996873878 | 982 | 0.067 | 1032 | 0.04426721111 | 1066 | 0.05240184814 | 1312 | 0.01254247315 | 1552 | 0.006245822646
801 | 0.02232097834 | 809 | 0.01790096983 | 851 | 0.01109282207 | 906 | 0.01825670712 | 981 | 0.067 | 1031 | 0.04108311608 | 1065 | 0.05402582511 | 1311 | 0.01440936606 | 1551 | 0.005846190266
800 | 0.02373789251 | 808 | 0.01803667471 | 850 | 0.01218869165 | 905 | 0.01668827981 | 980 | 0.07 | 1030 | 0.03837001324 | 1064 | 0.05583047867 | 1310 | 0.01622751541 | 1550 | 0.004575578962
799 | 0.02507074922 | 807 | 0.01830442064 | 849 | 0.01341863722 | 904 | 0.01492627617 | 979 | 0.078 | 1029 | 0.03753349185 | 1063 | 0.05584448203 | 1309 | 0.01674289443 | 1549 | 0.005990186241
798 | 0.02753349207 | 806 | 0.01728204638 | 848 | 0.01537369285 | 903 | 0.01366453059 | 978 | 0.079 | 1028 | 0.03246768937 | 1062 | 0.05678079277 | 1308 | 0.01966291666 | 1548 | 0.005303808488
797 | 0.02905148081 | 805 | 0.01799412817 | 847 | 0.01655969024 | 902 | 0.01237350516 | 977 | 0.085 | 1027 | 0.03594817594 | 1061 | 0.05635219812 | 1307 | 0.02132903412 | 1547 | 0.006691790652
796 | 0.03183717281 | 804 | 0.01832454279 | 846 | 0.01927453279 | 901 | 0.01168600656 | 976 | 0.088 | 1026 | 0.02943475172 | 1060 | 0.0635837689 | 1306 | 0.02365844324 | 1546 | 0.006537745707
795 | 0.03552714363 | 803 | 0.01946339756 | 845 | 0.02128912508 | 900 | 0.01059796661 | 975 | 0.093 | 1025 | 0.03158521652 | 1059 | 0.05555215105 | 1305 | 0.02379582822 | 1545 | 0.005740780849
794 | 0.03906336799 | 802 | 0.01977286674 | 844 | 0.02373019606 | 899 | 0.01023346931 | 974 | 0.1 | 1024 | 0.03177044168 | 1058 | 0.05571953207 | 1304 | 0.02619868889 | 1544 | 0.005779229105
793 | 0.0423768498 | 801 | 0.02232097834 | 843 | 0.02732618898 | 898 | 0.009660188109 | 973 | 0.106 | 1023 | 0.02837607265 | 1057 | 0.06127092242 | 1303 | 0.02959892713 | 1543 | 0.006719100755
792 | 0.04560097307 | 800 | 0.02373789251 | 842 | 0.02973872796 | 897 | 0.009562236257 | 972 | 0.107 | 1022 | 0.02411581948 | 1056 | 0.0669772923 | 1302 | 0.029880777 | 1542 | 0.006859102752
791 | 0.04933744669 | 799 | 0.02507074922 | 841 | 0.03380031884 | 896 | 0.009609179571 | 971 | 0.116 | 1021 | 0.02338024229 | 1055 | 0.06761795282 | 1301 | 0.03410346806 | 1541 | 0.009153886698
790 | 0.0543066822 | 798 | 0.02753349207 | 840 | 0.03688341007 | 895 | 0.009883715771 | 970 | 0.123 | 1020 | 0.02156268619 | 1054 | 0.07174232602 | 1300 | 0.0370006077 | 1540 | 0.006919483189
789 | 0.0590688251 | 797 | 0.02905148081 | 839 | 0.04193751141 | 894 | 0.0101679666 | 969 | 0.128 | 1019 | 0.02164849639 | 1053 | 0.06983175129 | 1299 | 0.03768777102 | 1539 | 0.008320450783
788 | 0.06372807175 | 796 | 0.03183717281 | 838 | 0.04574909806 | 893 | 0.01096330956 | 968 | 0.131 | 1018 | 0.01934874989 | 1052 | 0.07488357276 | 1298 | 0.04139001667 | 1538 | 0.00980798807
787 | 0.06917756051 | 795 | 0.03552714363 | 837 | 0.05026073754 | 892 | 0.01181704272 | 967 | 0.141 | 1017 | 0.02026223578 | 1051 | 0.07398884743 | 1297 | 0.04456900805 | 1537 | 0.01140535902
786 | 0.07455700636 | 794 | 0.03906336799 | 836 | 0.05548395589 | 891 | 0.01280715223 | 966 | 0.146 | 1016 | 0.01600044966 | 1050 | 0.08214817941 | 1296 | 0.0447088629 | 1536 | 0.01043755095
785 | 0.08052669466 | 793 | 0.0423768498 | 835 | 0.06022447348 | 890 | 0.01404437609 | 965 | 0.152 | 1015 | 0.01824385859 | 1049 | 0.0804573819 | 1295 | 0.04935167357 | 1535 | 0.01018926594
784 | 0.08669201285 | 792 | 0.04560097307 | 834 | 0.06620251387 | 889 | 0.0157126002 | 964 | 0.155 | 1014 | 0.01605210826 | 1048 | 0.0870674178 | 1294 | 0.05404178426 | 1534 | 0.01431942824
783 | 0.09303316474 | 791 | 0.04933744669 | 833 | 0.07082046568 | 888 | 0.01711329818 | 963 | 0.166 | 1013 | 0.02180869877 | 1047 | 0.08765546232 | 1293 | 0.05612997338 | 1533 | 0.0149823213
782 | 0.1002541855 | 790 | 0.0543066822 | 832 | 0.0768077895 | 887 | 0.01932120882 | 962 | 0.175 | 1012 | 0.0138192568 | 1046 | 0.08828461915 | 1292 | 0.05942548811 | 1532 | 0.01459840871
781 | 0.1070303619 | 789 | 0.0590688251 | 831 | 0.08422853053 | 886 | 0.02132734098 | 961 | 0.18 | 1011 | 0.01758737117 | 1045 | 0.09422400594 | 1291 | 0.06129778922 | 1531 | 0.01655891724
780 | 0.1148101315 | 788 | 0.06372807175 | 830 | 0.09024272114 | 885 | 0.02338355407 | 960 | 0.192 | 1010 | 0.0188674815 | 1044 | 0.09464098513 | 1290 | 0.06845410168 | 1530 | 0.01793799549
779 | 0.1229046062 | 787 | 0.06917756051 | 829 | 0.09650962055 | 884 | 0.02614878491 | 959 | 0.193 | 1009 | 0.02132174186 | 1043 | 0.1023074836 | 1289 | 0.07112962753 | 1529 | 0.01923168637
778 | 0.1297368258 | 786 | 0.07455700636 | 828 | 0.1037117317 | 883 | 0.02916216291 | 958 | 0.204 | 1008 | 0.02075432427 | 1042 | 0.1058217511 | 1288 | 0.07373289764 | 1528 | 0.02068696544
777 | 0.1394458115 | 785 | 0.08052669466 | 827 | 0.1102218628 | 882 | 0.03182108328 | 957 | 0.213 | 1007 | 0.02085885592 | 1041 | 0.1171377376 | 1287 | 0.07953132689 | 1527 | 0.02133981884
776 | 0.1478717774 | 784 | 0.08669201285 | 826 | 0.1194188744 | 881 | 0.03526249528 | 956 | 0.22 | 1006 | 0.02211765014 | 1040 | 0.1127382144 | 1286 | 0.08417714387 | 1526 | 0.02186144516
775 | 0.1577005535 | 783 | 0.09303316474 | 825 | 0.1267369986 | 880 | 0.03858947754 | 955 | 0.231 | 1005 | 0.02892707475 | 1039 | 0.1167500615 | 1285 | 0.08676292747 | 1525 | 0.02409084514
774 | 0.1664346308 | 782 | 0.1002541855 | 824 | 0.1349884719 | 879 | 0.04252718762 | 954 | 0.237 | 1004 | 0.02524220385 | 1038 | 0.1260583401 | 1284 | 0.09041498601 | 1524 | 0.02759574354
773 | 0.1758829802 | 781 | 0.1070303619 | 823 | 0.1429154575 | 878 | 0.04651769996 | 953 | 0.252 | 1003 | 0.0269720275 | 1037 | 0.1301813722 | 1283 | 0.09462411702 | 1523 | 0.02979642525
772 | 0.1865160316 | 780 | 0.1148101315 | 822 | 0.1522128731 | 877 | 0.05023817718 | 952 | 0.258 | 1002 | 0.02501943149 | 1036 | 0.1334517598 | 1282 | 0.1003955007 | 1522 | 0.03058544174
771 | 0.1976818144 | 779 | 0.1229046062 | 821 | 0.161602512 | 876 | 0.05518009886 | 951 | 0.267 | 1001 | 0.0309631899 | 1035 | 0.1394977123 | 1281 | 0.1059915721 | 1521 | 0.03302242607
770 | 0.2083780766 | 778 | 0.1297368258 | 820 | 0.1713020205 | 875 | 0.06004872918 | 950 | 0.278 | 1000 | 0.03267935663 | 1034 | 0.1477912515 | 1280 | 0.1082584262 | 1520 | 0.03369936347
769 | 0.2197121978 | 777 | 0.1394458115 | 819 | 0.1821263731 | 874 | 0.06485523283 | 949 | 0.289 | 999 | 0.03193752468 | 1033 | 0.1560988873 | 1279 | 0.115516983 | 1519 | 0.03697906807
768 | 0.2318651676 | 776 | 0.1478717774 | 818 | 0.1921294332 | 873 | 0.07019908726 | 948 | 0.301 | 998 | 0.03581444919 | 1032 | 0.1564159244 | 1278 | 0.1206462607 | 1518 | 0.03984662145
767 | 0.242370069 | 775 | 0.1577005535 | 817 | 0.2020978779 | 872 | 0.07528210431 | 947 | 0.308 | 997 | 0.04085341468 | 1031 | 0.1636138707 | 1277 | 0.124082759 | 1517 | 0.04253574461
766 | 0.2563247085 | 774 | 0.1664346308 | 816 | 0.2134665847 | 871 | 0.08151966333 | 946 | 0.318 | 996 | 0.03886473179 | 1030 | 0.1667519212 | 1276 | 0.1305319667 | 1516 | 0.0429423824
765 | 0.2682057321 | 773 | 0.1758829802 | 815 | 0.2247542441 | 870 | 0.08717130125 | 945 | 0.33 | 995 | 0.05027130991 | 1029 | 0.177156657 | 1275 | 0.136208564 | 1515 | 0.04536222294
764 | 0.2819388807 | 772 | 0.1865160316 | 814 | 0.2357805073 | 869 | 0.09381037205 | 944 | 0.34 | 994 | 0.04936349019 | 1028 | 0.1840915531 | 1274 | 0.1428266615 | 1514 | 0.04829905927
763 | 0.2957451046 | 771 | 0.1976818144 | 813 | 0.2483962625 | 868 | 0.1001974121 | 943 | 0.357 | 993 | 0.04748412222 | 1027 | 0.1961552799 | 1273 | 0.1468105018 | 1513 | 0.04982714728
762 | 0.3093022406 | 770 | 0.2083780766 | 812 | 0.2606663704 | 867 | 0.106214799 | 942 | 0.364 | 992 | 0.05222019926 | 1026 | 0.1990124881 | 1272 | 0.1534953862 | 1512 | 0.05272295699
761 | 0.3221810758 | 769 | 0.2197121978 | 811 | 0.2732973695 | 866 | 0.1137063503 | 941 | 0.373 | 991 | 0.06391633302 | 1025 | 0.2044819593 | 1271 | 0.1611534208 | 1511 | 0.05574468523
760 | 0.3382358849 | 768 | 0.2318651676 | 810 | 0.2862795293 | 865 | 0.1209708974 | 940 | 0.386 | 990 | 0.06091329455 | 1024 | 0.212262854 | 1270 | 0.1661298871 | 1510 | 0.05931866542
759 | 0.3533777893 | 767 | 0.242370069 | 809 | 0.2995850146 | 864 | 0.1286533922 | 939 | 0.404 | 989 | 0.06478785723 | 1023 | 0.2232381999 | 1269 | 0.1714723557 | 1509 | 0.06009216234
758 | 0.3692602813 | 766 | 0.2563247085 | 808 | 0.3130713105 | 863 | 0.1366945356 | 938 | 0.411 | 988 | 0.06618129462 | 1022 | 0.2293960154 | 1268 | 0.176052928 | 1508 | 0.06647023559
757 | 0.3843243718 | 765 | 0.2682057321 | 807 | 0.3277842104 | 862 | 0.1446584165 | 937 | 0.423 | 987 | 0.07413634658 | 1021 | 0.2363259196 | 1267 | 0.1840786487 | 1507 | 0.06678921729
756 | 0.4004934728 | 764 | 0.2819388807 | 806 | 0.3412577212 | 861 | 0.1523934305 | 936 | 0.438 | 986 | 0.07894474268 | 1020 | 0.2456706911 | 1266 | 0.1921918243 | 1506 | 0.07175434381
755 | 0.4175634086 | 763 | 0.2957451046 | 805 | 0.3568859398 | 860 | 0.1610914767 | 935 | 0.457 | 985 | 0.08015557379 | 1019 | 0.2542604804 | 1265 | 0.1986944824 | 1505 | 0.07333232462
754 | 0.4345296323 | 762 | 0.3093022406 | 804 | 0.3717507124 | 859 | 0.170368135 | 934 | 0.464 | 984 | 0.0863224417 | 1018 | 0.2598571181 | 1264 | 0.2059034109 | 1504 | 0.07842782885
753 | 0.4522906244 | 761 | 0.3221810758 | 803 | 0.3877717257 | 858 | 0.1797317415 | 933 | 0.48 | 983 | 0.09345371276 | 1017 | 0.2694332302 | 1263 | 0.2124615908 | 1503 | 0.07730175555
752 | 0.4699405432 | 760 | 0.3382358849 | 802 | 0.403116703 | 857 | 0.1893830448 | 932 | 0.498 | 982 | 0.09827119112 | 1016 | 0.2788497508 | 1262 | 0.2199103534 | 1502 | 0.08454353362
751 | 0.4876946509 | 759 | 0.3533777893 | 801 | 0.4198726714 | 856 | 0.1989776492 | 931 | 0.512 | 981 | 0.1068042219 | 1015 | 0.2900379002 | 1261 | 0.2266944647 | 1501 | 0.08816343546
750 | 0.5066294074 | 758 | 0.3692602813 | 800 | 0.435818404 | 855 | 0.2090730518 | 930 | 0.525 | 980 | 0.1121806949 | 1014 | 0.2947613597 | 1260 | 0.2353854775 | 1500 | 0.09017801285