## Sheet1
HWP20-800BT |  | HWP20-808BT |  | HWP20-850BT |  | HWP20-905BT |  | HWP20-980BT |  | HWP20-1030BT |  | HWP20-1310BT |  | HWP20-1550BT
Wavelength | Transmission | Wavelength | Transmission | Wavelength | Transmission | Wavelength | Transmission | Wavelength | Transmission | Wavelength | Transmission | Wavelength | Transmission | Wavelength | Transmission
(nm) | (%) | (nm) | (%) | (nm) | (%) | (nm) | (%) | (nm) | (%) | (nm) | (%) | (nm) | (%) | (nm) | (%)
850 | 99.79440308 | 858 | 99.98364258 | 900 | 100.0407715 | 956 | 99.417129 | 1030 | 99.75 | 1080 | 99.747256 | 1360 | 99.537209 | 1600 | 100.042896
849 | 99.65522003 | 857 | 99.98388672 | 899 | 100.007843 | 954 | 99.418479 | 1028 | 99.767 | 1078 | 99.747557 | 1358 | 99.530614 | 1598 | 100.036171
848 | 99.92967987 | 856 | 99.73898315 | 898 | 99.96712494 | 952 | 99.437742 | 1026 | 99.769 | 1076 | 99.740565 | 1356 | 99.497373 | 1596 | 100.03984
847 | 99.68084717 | 855 | 99.63043213 | 897 | 99.97988129 | 950 | 99.439293 | 1024 | 99.742 | 1074 | 99.742651 | 1354 | 99.49172 | 1594 | 100.065234 | True Zero-Order Waveplate Transmission Data The curve of center wavelength transmission of True Zero-Order Waveplate (±50 nm） This file indicates a typical data and there may be differences between product batches. If you have any questions, please contact LBTEK Technical Support. To quote this data, please indicate that the data source is from LBTEK.
846 | 99.62939453 | 854 | 99.81243896 | 896 | 100.0211563 | 948 | 99.457039 | 1022 | 99.718 | 1072 | 99.747369 | 1352 | 99.490104 | 1592 | 100.05952
845 | 99.70872498 | 853 | 100.0499115 | 895 | 100.0614777 | 946 | 99.468819 | 1020 | 99.736 | 1070 | 99.77827 | 1350 | 99.488843 | 1590 | 100.043684
844 | 99.79705811 | 852 | 100.0382919 | 894 | 100.0369873 | 944 | 99.484996 | 1018 | 99.788 | 1068 | 99.785098 | 1348 | 99.504943 | 1588 | 100.041838
843 | 99.95574951 | 851 | 99.82893372 | 893 | 100.0236969 | 942 | 99.513695 | 1016 | 99.811 | 1066 | 99.819263 | 1346 | 99.499612 | 1586 | 100.047165
842 | 99.73948669 | 850 | 99.74560547 | 892 | 100.0162735 | 940 | 99.541769 | 1014 | 99.741 | 1064 | 99.843861 | 1344 | 99.518185 | 1584 | 100.049645
841 | 99.68470001 | 849 | 99.55182648 | 891 | 100.0407104 | 938 | 99.553113 | 1012 | 99.718 | 1062 | 99.84198 | 1342 | 99.544485 | 1582 | 100.053319
840 | 99.79181671 | 848 | 99.76199341 | 890 | 100.056221 | 936 | 99.544784 | 1010 | 99.694 | 1060 | 99.820286 | 1340 | 99.570781 | 1580 | 100.051654
839 | 99.83472443 | 847 | 99.83935547 | 889 | 100.0463943 | 934 | 99.548388 | 1008 | 99.679 | 1058 | 99.81307 | 1338 | 99.572472 | 1578 | 100.046778
838 | 99.86542511 | 846 | 99.6963501 | 888 | 100.0419464 | 932 | 99.549147 | 1006 | 99.76 | 1056 | 99.83216 | 1336 | 99.576315 | 1576 | 100.031703
837 | 99.73110199 | 845 | 99.68253326 | 887 | 100.0597992 | 930 | 99.538506 | 1004 | 99.724 | 1054 | 99.81783 | 1334 | 99.565884 | 1574 | 100.044933 | LBTEK Mall：www.lbtek.com Tel：0731-84165699 LBTEK Technical Support E-mail：service@lbtek.com
836 | 99.77853394 | 844 | 99.65338898 | 886 | 100.0694427 | 928 | 99.532483 | 1002 | 99.729 | 1052 | 99.801617 | 1332 | 99.553458 | 1572 | 100.05283
835 | 99.78749084 | 843 | 99.8330307 | 885 | 100.0739365 | 926 | 99.548685 | 1000 | 99.664 | 1050 | 99.836558 | 1330 | 99.538078 | 1570 | 100.049702
834 | 99.90402985 | 842 | 99.73709869 | 884 | 100.0467682 | 924 | 99.550925 | 998 | 99.645 | 1048 | 99.850104 | 1328 | 99.508833 | 1568 | 100.031324
833 | 99.90136719 | 841 | 99.66944122 | 883 | 100.0581131 | 922 | 99.516479 | 996 | 99.627 | 1046 | 99.840713 | 1326 | 99.534953 | 1566 | 100.017085
832 | 99.79599762 | 840 | 99.67523193 | 882 | 100.0863571 | 920 | 99.521574 | 994 | 99.601 | 1044 | 99.84441 | 1324 | 99.550689 | 1564 | 100.042345
831 | 99.72901154 | 839 | 99.72351074 | 881 | 100.0891342 | 918 | 99.536356 | 992 | 99.606 | 1042 | 99.814684 | 1322 | 99.613329 | 1562 | 100.031048
830 | 99.82133484 | 838 | 99.74797821 | 880 | 100.0756836 | 916 | 99.498954 | 990 | 99.687 | 1040 | 99.792977 | 1320 | 99.592757 | 1560 | 100.002663
829 | 99.92965698 | 837 | 99.7784729 | 879 | 100.0570755 | 914 | 99.513557 | 988 | 99.709 | 1038 | 99.797659 | 1318 | 99.585728 | 1558 | 99.970708
828 | 99.88221741 | 836 | 99.7330246 | 878 | 100.0580673 | 912 | 99.470491 | 986 | 99.67 | 1036 | 99.773471 | 1316 | 99.537199 | 1556 | 99.966581
827 | 99.83457184 | 835 | 99.73654175 | 877 | 100.0917053 | 910 | 99.482134 | 984 | 99.636 | 1034 | 99.758791 | 1314 | 99.484442 | 1554 | 100.012398
826 | 99.8006897 | 834 | 99.84230042 | 876 | 100.0866776 | 908 | 99.430198 | 982 | 99.645 | 1032 | 99.756124 | 1312 | 99.489309 | 1552 | 99.95125
825 | 99.93138123 | 833 | 99.85370636 | 875 | 100.0664825 | 906 | 99.403387 | 980 | 99.623 | 1030 | 99.758654 | 1310 | 99.457974 | 1550 | 99.903511
824 | 99.89983368 | 832 | 99.76573944 | 874 | 100.0401611 | 904 | 99.411656 | 978 | 99.561 | 1028 | 99.737753 | 1308 | 99.455448 | 1548 | 99.953265
823 | 99.87631226 | 831 | 99.64515686 | 873 | 100.0580215 | 902 | 99.3853 | 976 | 99.572 | 1026 | 99.750726 | 1306 | 99.433334 | 1546 | 99.963456
822 | 99.84353638 | 830 | 99.8072052 | 872 | 100.0912399 | 900 | 99.333145 | 974 | 99.585 | 1024 | 99.745836 | 1304 | 99.433762 | 1544 | 99.91757
821 | 99.85663605 | 829 | 99.86235046 | 871 | 100.0851517 | 898 | 99.317842 | 972 | 99.542 | 1022 | 99.701757 | 1302 | 99.458929 | 1542 | 99.865257
820 | 99.87508392 | 828 | 99.87558746 | 870 | 100.0485306 | 896 | 99.275966 | 970 | 99.458 | 1020 | 99.636109 | 1300 | 99.480038 | 1540 | 99.894898
819 | 99.88588715 | 827 | 99.81285858 | 869 | 100.0417328 | 894 | 99.289121 | 968 | 99.409 | 1018 | 99.627907 | 1298 | 99.46046 | 1538 | 99.900605
818 | 99.81954956 | 826 | 99.77483368 | 868 | 100.0697937 | 892 | 99.24497 | 966 | 99.383 | 1016 | 99.633317 | 1296 | 99.41413 | 1536 | 99.87015
817 | 99.92718506 | 825 | 99.76805115 | 867 | 100.0878448 | 890 | 99.222226 | 964 | 99.321 | 1014 | 99.597145 | 1294 | 99.36805 | 1534 | 99.819134
816 | 99.87960815 | 824 | 99.86553192 | 866 | 100.0546722 | 888 | 99.165237 | 962 | 99.246 | 1012 | 99.515604 | 1292 | 99.350043 | 1532 | 99.83118
815 | 99.85424805 | 823 | 99.83978271 | 865 | 99.99014282 | 886 | 99.134493 | 960 | 99.201 | 1010 | 99.455903 | 1290 | 99.314163 | 1530 | 99.855696
814 | 99.78388214 | 822 | 99.80449677 | 864 | 100.0095367 | 884 | 99.086921 | 958 | 99.157 | 1008 | 99.434042 | 1288 | 99.308668 | 1528 | 99.808358
813 | 99.75485229 | 821 | 99.81885529 | 863 | 100.0651398 | 882 | 99.044312 | 956 | 99.099 | 1006 | 99.514197 | 1286 | 99.307504 | 1526 | 99.72981
812 | 99.85744476 | 820 | 99.82259369 | 862 | 100.0675659 | 880 | 98.989271 | 954 | 99.046 | 1004 | 99.494391 | 1284 | 99.319679 | 1524 | 99.761272
811 | 99.8781662 | 819 | 99.87171936 | 861 | 99.98972321 | 878 | 98.943384 | 952 | 98.999 | 1002 | 99.442837 | 1282 | 99.308387 | 1522 | 99.808505
810 | 99.87441254 | 818 | 99.73781586 | 860 | 99.90743256 | 876 | 98.910405 | 950 | 98.939 | 1000 | 99.41494 | 1280 | 99.289126 | 1520 | 99.736016
809 | 99.72988129 | 817 | 99.8119812 | 859 | 99.95616913 | 874 | 98.848332 | 948 | 98.876 | 998 | 99.339126 | 1278 | 99.267982 | 1518 | 99.64576
808 | 99.90371704 | 816 | 99.76647186 | 858 | 100.0478897 | 872 | 98.826128 | 946 | 98.816 | 996 | 99.310696 | 1276 | 99.208022 | 1516 | 99.662747
807 | 99.87029266 | 815 | 99.81594849 | 857 | 100.032959 | 870 | 98.769498 | 944 | 98.751 | 994 | 99.24467 | 1274 | 99.148624 | 1514 | 99.718792
806 | 99.84449005 | 814 | 99.72824097 | 856 | 99.90042114 | 868 | 98.711319 | 942 | 98.691 | 992 | 99.202126 | 1272 | 99.111402 | 1512 | 99.661771
805 | 99.65603638 | 813 | 99.78328705 | 855 | 99.84369659 | 866 | 98.639722 | 940 | 98.612 | 990 | 99.167438 | 1270 | 99.06807 | 1510 | 99.571212
804 | 99.78138733 | 812 | 99.7907486 | 854 | 99.93041229 | 864 | 98.583966 | 938 | 98.525 | 988 | 99.130162 | 1268 | 99.032922 | 1508 | 99.603238
803 | 99.90113831 | 811 | 99.83046722 | 853 | 100.0333099 | 862 | 98.555173 | 936 | 98.446 | 986 | 99.072743 | 1266 | 99.03302 | 1506 | 99.650434
802 | 99.82015991 | 810 | 99.82520294 | 852 | 99.97518921 | 860 | 101.434746 | 934 | 98.373 | 984 | 98.992916 | 1264 | 99.029099 | 1504 | 99.534928
801 | 99.67623138 | 809 | 99.68131256 | 851 | 99.81201935 | 858 | 101.41282 | 932 | 98.283 | 982 | 98.923398 | 1262 | 99.032311 | 1502 | 99.421845
800 | 99.68998718 | 808 | 99.72698975 | 850 | 99.7726059 | 856 | 95.323496 | 930 | 98.192 | 980 | 98.849652 | 1260 | 99.02042 | 1500 | 99.481937
799 | 99.83144379 | 807 | 99.85654449 | 849 | 99.56895447 | 854 | 95.202677
798 | 99.77893066 | 806 | 99.8035965 | 848 | 99.60353088
797 | 99.5921936 | 805 | 99.72908783 | 847 | 99.41934967
796 | 99.57551575 | 804 | 99.6615448 | 846 | 99.38165283
795 | 99.74246979 | 803 | 99.81729126 | 845 | 99.3940506
794 | 99.82337952 | 802 | 99.80834961 | 844 | 99.56136322
793 | 99.6473999 | 801 | 99.69095612 | 843 | 99.66190338
792 | 99.45613098 | 800 | 99.6534729 | 842 | 99.31269836
791 | 99.57209778 | 799 | 99.73153687 | 841 | 99.20690918
790 | 99.75037384 | 798 | 99.8075943 | 840 | 99.26341248
789 | 99.661026 | 797 | 99.68963623 | 839 | 99.49209595
788 | 99.37508392 | 796 | 99.57463837 | 838 | 99.50978088
787 | 99.51291656 | 795 | 99.57839966 | 837 | 99.15702057
786 | 99.70835114 | 794 | 99.75531006 | 836 | 99.06745911
785 | 99.68317413 | 793 | 99.73454285 | 835 | 99.27581787
784 | 99.32047272 | 792 | 99.48500824 | 834 | 99.46997833
783 | 99.35089111 | 791 | 99.3937912 | 833 | 99.28684998
782 | 99.66305542 | 790 | 99.61569977 | 832 | 98.88834381
781 | 99.65265656 | 789 | 99.73026276 | 831 | 99.04058838
780 | 99.30355835 | 788 | 99.51678467 | 830 | 99.32657623
779 | 99.12010193 | 787 | 99.36988831 | 829 | 99.40008545
778 | 99.46162415 | 786 | 99.45173645 | 828 | 98.94850922
777 | 99.6378479 | 785 | 99.74967194 | 827 | 98.75415802
776 | 99.25854492 | 784 | 99.54133606 | 826 | 99.06772614
775 | 98.9725647 | 783 | 99.26122284 | 825 | 99.27427673
774 | 99.34412384 | 782 | 99.32804871 | 824 | 98.96484375
773 | 99.58553314 | 781 | 99.61565399 | 823 | 98.63576508
772 | 99.22583771 | 780 | 99.57635498 | 822 | 98.80445099
771 | 98.81123352 | 779 | 99.17579651 | 821 | 99.05307007
770 | 99.17558289 | 778 | 99.12369537 | 820 | 99.05818176
769 | 99.56381226 | 777 | 99.51345062 | 819 | 98.65996552
768 | 99.19738007 | 776 | 99.5883255 | 818 | 98.40249634
767 | 98.62567902 | 775 | 99.13362122 | 817 | 98.81104279
766 | 98.93486786 | 774 | 98.94995117 | 816 | 99.10965729
765 | 99.46067047 | 773 | 99.38117981 | 815 | 98.62882233
764 | 99.11266327 | 772 | 99.5570755 | 814 | 98.14550018
763 | 98.49243927 | 771 | 99.15033722 | 813 | 98.39665222
762 | 98.74253845 | 770 | 98.79797363 | 812 | 98.88756561
761 | 99.37202454 | 769 | 99.15136719 | 811 | 98.71994019
760 | 99.0052948 | 768 | 99.51714325 | 810 | 98.04904175
759 | 98.28665924 | 767 | 99.10575104 | 809 | 98.02991486
758 | 98.53759766 | 766 | 98.60033417 | 808 | 98.71599579
757 | 99.25344849 | 765 | 98.94369507 | 807 | 98.73497772
756 | 98.87760162 | 764 | 99.44213867 | 806 | 98.0374527
755 | 98.05142212 | 763 | 99.10752106 | 805 | 97.75383759
754 | 98.41254425 | 762 | 98.40392303 | 804 | 98.30129242
753 | 99.16189575 | 761 | 98.6908493 | 803 | 98.6799469
752 | 98.71289063 | 760 | 99.33402252 | 802 | 98.07308197
751 | 97.78085327 | 759 | 99.02225494 | 801 | 97.50236511
750 | 98.27166748 | 758 | 98.24356079 | 800 | 97.93392944