## Reflection
Wavelength | RS1 | RS2 | RS3 | RS4
(nm) | (%) | (%) | (%) | (%)
1120 | 0.47972 | 0.46639 | 0.43532 | 0.44164
1119 | 0.46907 | 0.45816 | 0.42763 | 0.43202
1118 | 0.46504 | 0.44636 | 0.41974 | 0.42123
1117 | 0.45295 | 0.43927 | 0.41106 | 0.41308
1116 | 0.44538 | 0.43269 | 0.40175 | 0.40409
1115 | 0.43925 | 0.42349 | 0.39404 | 0.3996
1114 | 0.42566 | 0.41412 | 0.38223 | 0.38528 | High-Power Polarizing Beamsplitting Cube Reflection Data The reflection curve of 1030 nm High-Power Polarizing Beamsplitting Cube This file indicates a typical data and there may be differences between product batches. If you have any questions, please contact LBTEK Technical Support. To quote this data, please indicate that the data source is from LBTEK.
1113 | 0.419 | 0.40545 | 0.37411 | 0.3799
1112 | 0.40888 | 0.39626 | 0.36794 | 0.37071
1111 | 0.39916 | 0.38912 | 0.35876 | 0.36075
1110 | 0.39054 | 0.37817 | 0.35143 | 0.35299
1109 | 0.3842 | 0.37056 | 0.34382 | 0.34815
1108 | 0.37283 | 0.36666 | 0.33762 | 0.33725
1107 | 0.36346 | 0.35666 | 0.32672 | 0.33083
1106 | 0.35584 | 0.34577 | 0.31693 | 0.32235
1105 | 0.34906 | 0.33575 | 0.31071 | 0.31362
1104 | 0.34753 | 0.33817 | 0.30948 | 0.30919
1103 | 0.33277 | 0.32056 | 0.29378 | 0.29992 | LBTEK Mall：www.lbtek.com
1102 | 0.32303 | 0.3124 | 0.28483 | 0.29074 | Tel：073184165699
1101 | 0.31647 | 0.30246 | 0.27786 | 0.2822 | LBTEK Technical Support E-mail：service@lbtek.com
1100 | 0.31035 | 0.29973 | 0.27433 | 0.27795
1099 | 0.30586 | 0.29078 | 0.26346 | 0.26946
1098 | 0.29185 | 0.28259 | 0.25465 | 0.25882
1097 | 0.28414 | 0.27682 | 0.25387 | 0.25515
1096 | 0.27766 | 0.26501 | 0.24556 | 0.24627
1095 | 0.27101 | 0.25791 | 0.23779 | 0.24216
1094 | 0.26134 | 0.25214 | 0.23007 | 0.23414
1093 | 0.25494 | 0.24786 | 0.22125 | 0.22767
1092 | 0.24909 | 0.23792 | 0.21397 | 0.21752
1091 | 0.24077 | 0.23307 | 0.20726 | 0.21343
1090 | 0.23567 | 0.22851 | 0.19967 | 0.20714
1089 | 0.23247 | 0.21387 | 0.1955 | 0.20088
1088 | 0.22217 | 0.21476 | 0.19025 | 0.19467
1087 | 0.21061 | 0.20431 | 0.18002 | 0.18474
1086 | 0.20725 | 0.19758 | 0.17931 | 0.18078
1085 | 0.20188 | 0.19264 | 0.17111 | 0.17735
1084 | 0.19288 | 0.18586 | 0.16315 | 0.16961
1083 | 0.18751 | 0.18206 | 0.16053 | 0.16471
1082 | 0.17901 | 0.16925 | 0.14747 | 0.15893
1081 | 0.17793 | 0.17049 | 0.14437 | 0.15171
1080 | 0.16773 | 0.15868 | 0.14013 | 0.1407
1079 | 0.1695 | 0.15712 | 0.13807 | 0.14147
1078 | 0.15265 | 0.14187 | 0.12471 | 0.12758
1077 | 0.14909 | 0.14394 | 0.12392 | 0.12862
1076 | 0.14196 | 0.13406 | 0.11556 | 0.12438
1075 | 0.13659 | 0.13067 | 0.11268 | 0.11543
1074 | 0.12981 | 0.1233 | 0.10421 | 0.11199
1073 | 0.12333 | 0.11814 | 0.1017 | 0.10638
1072 | 0.12227 | 0.11424 | 0.10101 | 0.10512
1071 | 0.11961 | 0.11194 | 0.09666 | 0.10185
1070 | 0.11008 | 0.10135 | 0.08661 | 0.092517
1069 | 0.10558 | 0.098472 | 0.081843 | 0.087129
1068 | 0.10004 | 0.096424 | 0.07796 | 0.082894
1067 | 0.09754 | 0.08768 | 0.077646 | 0.081883
1066 | 0.091722 | 0.083564 | 0.064582 | 0.070012
1065 | 0.091884 | 0.085039 | 0.07191 | 0.075914
1064 | 0.086069 | 0.079708 | 0.066484 | 0.066147
1063 | 0.08054 | 0.073513 | 0.057178 | 0.064087
1062 | 0.073327 | 0.063314 | 0.052471 | 0.055691
1061 | 0.072246 | 0.06501 | 0.05325 | 0.057866
1060 | 0.066571 | 0.064 | 0.051337 | 0.054891
1059 | 0.063372 | 0.058388 | 0.047458 | 0.049484
1058 | 0.057301 | 0.052455 | 0.03817 | 0.046441
1057 | 0.052091 | 0.044149 | 0.03722 | 0.039402
1056 | 0.05539 | 0.049788 | 0.035086 | 0.043505
1055 | 0.048219 | 0.043176 | 0.03034 | 0.037978
1054 | 0.045711 | 0.037537 | 0.030674 | 0.034232
1053 | 0.04168 | 0.039063 | 0.032541 | 0.031488
1052 | 0.04116 | 0.038524 | 0.027784 | 0.033445
1051 | 0.035655 | 0.032488 | 0.026881 | 0.030857
1050 | 0.030514 | 0.027778 | 0.021254 | 0.024923
1049 | 0.033339 | 0.027609 | 0.018458 | 0.024495
1048 | 0.030106 | 0.026047 | 0.018577 | 0.019989
1047 | 0.024027 | 0.017514 | 0.016458 | 0.017524
1046 | 0.019926 | 0.017614 | 0.013995 | 0.020052
1045 | 0.021737 | 0.01975 | 0.012442 | 0.018225
1044 | 0.017807 | 0.012303 | 0.0082435 | 0.015936
1043 | 0.015806 | 0.017265 | 0.0095909 | 0.013326
1042 | 0.020013 | 0.01332 | 0.0088703 | 0.014094
1041 | 0.017913 | 0.014327 | 0.0098514 | 0.014564
1040 | 0.0097254 | 0.0098088 | 0.0085822 | 0.011747
1039 | 0.013628 | 0.014817 | 0.0099352 | 0.01147
1038 | 0.0076664 | 0.0052404 | 0.0041172 | 0.0054373
1037 | 0.011892 | 0.0082351 | 0.0072323 | 0.011435
1036 | 0.015904 | 0.0084403 | 0.0082252 | 0.0097462
1035 | 0.0089319 | 0.01006 | 0.011356 | 0.010508
1034 | 0.0075034 | 0.0052522 | 0.010037 | 0.011617
1033 | 0.0068343 | 0.0051666 | 0.0093184 | 0.012773
1032 | 0.010904 | 0.0039619 | 0.0045775 | 0.012059
1031 | 0.0088542 | 0.0081852 | 0.011392 | 0.015829
1030 | 0.0099831 | 0.009319 | 0.010146 | 0.018086
1029 | 0.012259 | 0.011152 | 0.015048 | 0.016937
1028 | 0.0099193 | 0.0084226 | 0.012999 | 0.01462
1027 | 0.011774 | 0.014331 | 0.017534 | 0.017929
1026 | 0.010467 | 0.011508 | 0.013727 | 0.01752
1025 | 0.013066 | 0.01084 | 0.017555 | 0.019225
1024 | 0.0093862 | 0.015502 | 0.020096 | 0.019202
1023 | 0.013568 | 0.020733 | 0.023636 | 0.022544
1022 | 0.010331 | 0.016653 | 0.022343 | 0.022867
1021 | 0.018966 | 0.02502 | 0.027696 | 0.026634
1020 | 0.015832 | 0.022886 | 0.025408 | 0.028265
1019 | 0.017571 | 0.020387 | 0.023578 | 0.030537
1018 | 0.023649 | 0.026571 | 0.032827 | 0.036437
1017 | 0.02411 | 0.028511 | 0.032746 | 0.033599
1016 | 0.025404 | 0.027017 | 0.033246 | 0.03314
1015 | 0.025924 | 0.031623 | 0.042387 | 0.040107
1014 | 0.028614 | 0.035755 | 0.045004 | 0.047221
1013 | 0.033486 | 0.040266 | 0.048246 | 0.051783
1012 | 0.037885 | 0.04285 | 0.053269 | 0.054535
1011 | 0.045041 | 0.047693 | 0.052787 | 0.057626
1010 | 0.049495 | 0.054786 | 0.062183 | 0.066801
1009 | 0.053586 | 0.056202 | 0.069059 | 0.07197
1008 | 0.058118 | 0.057768 | 0.070729 | 0.070686
1007 | 0.060023 | 0.062516 | 0.075518 | 0.081367
1006 | 0.064953 | 0.067019 | 0.081818 | 0.077419
1005 | 0.066926 | 0.074623 | 0.083403 | 0.088557
1004 | 0.070324 | 0.075577 | 0.088739 | 0.091938
1003 | 0.08034 | 0.084361 | 0.1003 | 0.099378
1002 | 0.080489 | 0.092862 | 0.10547 | 0.10903
1001 | 0.081115 | 0.091037 | 0.10195 | 0.10405
1000 | 0.09225 | 0.09663 | 0.11295 | 0.11641
999 | 0.097335 | 0.10256 | 0.11954 | 0.12353
998 | 0.10416 | 0.11314 | 0.13038 | 0.13214
997 | 0.10437 | 0.11501 | 0.13038 | 0.13187
996 | 0.11785 | 0.12865 | 0.14144 | 0.1449
995 | 0.1187 | 0.13175 | 0.14411 | 0.15148
994 | 0.13123 | 0.13801 | 0.15871 | 0.16188
993 | 0.13181 | 0.14288 | 0.15924 | 0.16028
992 | 0.14146 | 0.15456 | 0.17142 | 0.17394
991 | 0.15057 | 0.15878 | 0.18099 | 0.17683
990 | 0.1561 | 0.16605 | 0.18727 | 0.18687
989 | 0.16874 | 0.17711 | 0.19415 | 0.19881
988 | 0.17736 | 0.18665 | 0.2091 | 0.21095
987 | 0.17723 | 0.19591 | 0.21402 | 0.21655
986 | 0.1837 | 0.20493 | 0.22665 | 0.22749
985 | 0.19878 | 0.21249 | 0.23429 | 0.23297
984 | 0.20517 | 0.21957 | 0.24052 | 0.2401
983 | 0.21658 | 0.22897 | 0.2493 | 0.25122
982 | 0.22547 | 0.23685 | 0.26304 | 0.26165
981 | 0.23575 | 0.25366 | 0.27392 | 0.2761
980 | 0.24256 | 0.25899 | 0.28649 | 0.27874
979 | 0.25811 | 0.27229 | 0.2926 | 0.29678
978 | 0.26999 | 0.28312 | 0.30779 | 0.30523
977 | 0.2699 | 0.28627 | 0.31351 | 0.31467
976 | 0.28964 | 0.30478 | 0.33009 | 0.32484
975 | 0.29796 | 0.31623 | 0.33881 | 0.33706
974 | 0.31083 | 0.32922 | 0.34757 | 0.35323
973 | 0.32207 | 0.33373 | 0.36473 | 0.36047
972 | 0.33999 | 0.35206 | 0.38116 | 0.38229
971 | 0.34122 | 0.35909 | 0.39085 | 0.38748
970 | 0.35404 | 0.37097 | 0.40077 | 0.39988
969 | 0.36808 | 0.38286 | 0.41921 | 0.41222
968 | 0.38114 | 0.40489 | 0.42942 | 0.43084
967 | 0.39277 | 0.41105 | 0.4404 | 0.43622
966 | 0.40367 | 0.42746 | 0.45625 | 0.45772
965 | 0.42151 | 0.43903 | 0.47104 | 0.46716
964 | 0.42932 | 0.45347 | 0.48205 | 0.48187
963 | 0.44356 | 0.4677 | 0.49908 | 0.50105
962 | 0.4598 | 0.48475 | 0.51713 | 0.51065
961 | 0.47726 | 0.49457 | 0.52794 | 0.52988
960 | 0.49418 | 0.51194 | 0.54701 | 0.55139
959 | 0.50233 | 0.52556 | 0.56248 | 0.56217
958 | 0.51603 | 0.5349 | 0.57788 | 0.57402
957 | 0.528 | 0.55215 | 0.58838 | 0.58711
956 | 0.54691 | 0.56805 | 0.60295 | 0.60393
955 | 0.56452 | 0.59243 | 0.62726 | 0.62812
954 | 0.5874 | 0.60916 | 0.64361 | 0.63931
953 | 0.60003 | 0.61996 | 0.65788 | 0.66006
952 | 0.61014 | 0.63318 | 0.67271 | 0.67114
951 | 0.63307 | 0.65837 | 0.69588 | 0.68982
950 | 0.64988 | 0.67121 | 0.70641 | 0.70272
949 | 0.66806 | 0.68834 | 0.73064 | 0.72959
948 | 0.6855 | 0.70797 | 0.74463 | 0.74877
947 | 0.70463 | 0.72891 | 0.77304 | 0.76792
946 | 0.71493 | 0.7445 | 0.78297 | 0.77967
945 | 0.73925 | 0.76621 | 0.80767 | 0.80165
944 | 0.75531 | 0.77833 | 0.82593 | 0.81687
943 | 0.77806 | 0.80164 | 0.84589 | 0.84602
942 | 0.79567 | 0.82028 | 0.86691 | 0.86294
941 | 0.80957 | 0.84258 | 0.88122 | 0.88041
940 | 0.8323 | 0.86297 | 0.90446 | 0.9001