## Reflection
Wavelength | RS1 | RS2 | RS3 | RS4
(nm) | (%) | (%) | (%) | (%)
420 | 1.142 | 1.062 | 1.427 | 0.692
421 | 1.096 | 0.986 | 1.274 | 0.649
422 | 1.046 | 0.94 | 1.297 | 0.575
423 | 0.938 | 0.866 | 1.221 | 0.602
424 | 0.901 | 0.791 | 1.146 | 0.562
425 | 0.86 | 0.819 | 1.133 | 0.459
426 | 0.785 | 0.779 | 1.024 | 0.424 | High-Power Polarizing Beamsplitting Cube Reflection Data The reflection curve of 460 nm High-Power Polarizing Beamsplitting Cube This file indicates a typical data and there may be differences between product batches. If you have any questions, please contact LBTEK Technical Support. To quote this data, please indicate that the data source is from LBTEK.
427 | 0.743 | 0.706 | 1.013 | 0.418
428 | 0.703 | 0.667 | 0.97 | 0.381
429 | 0.631 | 0.533 | 0.895 | 0.376
430 | 0.594 | 0.584 | 0.762 | 0.278
431 | 0.552 | 0.548 | 0.781 | 0.336
432 | 0.571 | 0.45 | 0.769 | 0.302
433 | 0.505 | 0.444 | 0.641 | 0.238
434 | 0.5 | 0.44 | 0.633 | 0.234
435 | 0.437 | 0.374 | 0.569 | 0.144
436 | 0.432 | 0.312 | 0.588 | 0.2
437 | 0.368 | 0.309 | 0.499 | 0.169 | LBTEK Mall：www.lbtek.com
438 | 0.307 | 0.305 | 0.52 | 0.168 | Tel：400-060-6986
439 | 0.277 | 0.33 | 0.488 | 0.138 | LBTEK Technical Support E-mail：service@lbtek.com
440 | 0.246 | 0.244 | 0.401 | 0.108
441 | 0.268 | 0.213 | 0.395 | 0.107
442 | 0.237 | 0.209 | 0.363 | 0.079
443 | 0.232 | 0.103 | 0.281 | 0.078
444 | 0.203 | 0.177 | 0.302 | 0.077
445 | 0.199 | 0.125 | 0.222 | 0.025
446 | 0.195 | 0.122 | 0.268 | 0.049
447 | 0.144 | 0.12 | 0.238 | 0.072
448 | 0.094 | 0.047 | 0.21 | 0.024
449 | 0.161 | 0.069 | 0.16 | 0.023
450 | 0.112 | 0.067 | 0.135 | 0.023
451 | 0.088 | 0.066 | 0.132 | 0
452 | 0.043 | 0.064 | 0.129 | 0.022
453 | 0.063 | 0.001 | 0.126 | 0.063
454 | 0.041 | 0.041 | 0.083 | 0.041
455 | 0.04 | 0.02 | 0.061 | 0.04
456 | 0.019 | 0.059 | 0.039 | 0.079
457 | 0.038 | 0.019 | 0.058 | 0.039
458 | 0.056 | 0.056 | 0.038 | 0.075
459 | 0.055 | 0.055 | 0.018 | 0.074
460 | 0.001 | 0.049 | 0.033 | 0.05
461 | 0.016 | 0.001 | 0.033 | 0.082
462 | 0.032 | 0.048 | 0.048 | 0.081
463 | 0.016 | 0.032 | 0.032 | 0.096
464 | 0.063 | 0.063 | 0.047 | 0.127
465 | 0.047 | 0.062 | 0.031 | 0.11
466 | 0.046 | 0.077 | 0.031 | 0.155
467 | 0.015 | 0.077 | 0.015 | 0.153
468 | 0.03 | 0.061 | 0.03 | 0.167
469 | 0.06 | 0.075 | 0.03 | 0.195
470 | 0.059 | 0.104 | 0.044 | 0.164
471 | 0.088 | 0.102 | 0.044 | 0.191
472 | 0.073 | 0.087 | 0.029 | 0.232
473 | 0.072 | 0.13 | 0.014 | 0.245
474 | 0.129 | 0.114 | 0.028 | 0.256
475 | 0.127 | 0.14 | 0.07 | 0.24
476 | 0.126 | 0.153 | 0.07 | 0.307
477 | 0.139 | 0.152 | 0.096 | 0.305
478 | 0.15 | 0.166 | 0.096 | 0.329
479 | 0.189 | 0.176 | 0.081 | 0.326
480 | 0.187 | 0.228 | 0.108 | 0.364
481 | 0.187 | 0.238 | 0.133 | 0.389
482 | 0.225 | 0.224 | 0.132 | 0.424
483 | 0.224 | 0.275 | 0.144 | 0.434
484 | 0.234 | 0.286 | 0.169 | 0.456
485 | 0.258 | 0.285 | 0.193 | 0.466
486 | 0.282 | 0.319 | 0.191 | 0.512
487 | 0.293 | 0.316 | 0.215 | 0.534
488 | 0.29 | 0.35 | 0.226 | 0.527
489 | 0.35 | 0.373 | 0.249 | 0.575
490 | 0.347 | 0.406 | 0.247 | 0.608
491 | 0.369 | 0.404 | 0.269 | 0.616
492 | 0.403 | 0.462 | 0.304 | 0.647
493 | 0.425 | 0.457 | 0.339 | 0.678
494 | 0.433 | 0.502 | 0.324 | 0.722
495 | 0.463 | 0.511 | 0.345 | 0.751
496 | 0.487 | 0.555 | 0.354 | 0.77
497 | 0.494 | 0.549 | 0.399 | 0.8
498 | 0.514 | 0.581 | 0.419 | 0.832
499 | 0.545 | 0.602 | 0.452 | 0.849
500 | 0.589 | 0.624 | 0.449 | 0.876