## ITL200-A
Wavelength | Reflectance
nm | %
750 | 94.626
749 | 94.6252
748 | 94.6361
747 | 94.6726 | ITL100-A-W 400-700 nm Broadband Antireflection Coating This file indicates a typical data and there may be differences between product batches. If you have any questions, please contact LBTEK Technical Support. To quote this data, please indicate that the data source is from LBTEK.
746 | 94.765
745 | 94.8898
744 | 95.0238
743 | 95.1508
742 | 95.2284
741 | 95.3081
740 | 95.3545
739 | 95.4116
738 | 95.495
737 | 95.5585 | LBTEK Mall：www.lbtek.com Tel：400-060-6986 LBTEK Technical Support E-mail：service@lbtek.com
736 | 95.6097
735 | 95.6567
734 | 95.6999
733 | 95.7026
732 | 95.684
731 | 95.686
730 | 95.7088
729 | 95.7466
728 | 95.7835
727 | 95.8439
726 | 95.9342
725 | 95.9758
724 | 96.0389
723 | 96.0491
722 | 96.0531
721 | 96.0734
720 | 96.1216
719 | 96.1741
718 | 96.254
717 | 96.3483
716 | 96.4252
715 | 96.4611
714 | 96.474
713 | 96.4931
712 | 96.5318
711 | 96.5792
710 | 96.6694
709 | 96.7301
708 | 96.7648
707 | 96.8581
706 | 96.9172
705 | 96.9595
704 | 97.0323
703 | 97.07
702 | 97.1356
701 | 97.1868
700 | 97.2239
699 | 97.2585
698 | 97.2437
697 | 97.2154
696 | 97.2189
695 | 97.2148
694 | 97.1783
693 | 97.1394
692 | 97.1201
691 | 97.1069
690 | 97.1186
689 | 97.0782
688 | 97.0296
687 | 96.9952
686 | 96.9734
685 | 96.9929
684 | 96.9832
683 | 96.9859
682 | 97.0183
681 | 97.0366
680 | 97.0708
679 | 97.0578
678 | 97.0575
677 | 97.0429
676 | 97.0452
675 | 97.0828
674 | 97.1122
673 | 97.1439
672 | 97.1716
671 | 97.2384
670 | 97.2686
669 | 97.2921
668 | 97.3044
667 | 97.3203
666 | 97.3267
665 | 97.317
664 | 97.275
663 | 97.2534
662 | 97.2114
661 | 97.2038
660 | 97.179
659 | 97.1401
658 | 97.1035
657 | 97.0434
656 | 96.9857
655 | 96.9291
654 | 96.8863
653 | 96.8723
652 | 96.8512
651 | 96.8416
650 | 96.7967
649 | 96.7384
648 | 96.6784
647 | 96.6701
646 | 96.6126
645 | 96.6194
644 | 96.645
643 | 96.6519
642 | 96.6721
641 | 96.6671
640 | 96.6853
639 | 96.692
638 | 96.6975
637 | 96.7204
636 | 96.741
635 | 96.7098
634 | 96.7107
633 | 96.6983
632 | 96.6739
631 | 96.6914
630 | 96.6697
629 | 96.6374
628 | 96.6173
627 | 96.5711
626 | 96.5322
625 | 96.4741
624 | 96.4016
623 | 96.3087
622 | 96.243
621 | 96.1826
620 | 96.1521
619 | 96.1163
618 | 96.1164
617 | 96.1143
616 | 96.0636
615 | 96.041
614 | 96.0294
613 | 96.0019
612 | 95.9913
611 | 96.0627
610 | 96.1002
609 | 96.1195
608 | 96.1595
607 | 96.1486
606 | 96.1234
605 | 96.1386
604 | 96.1699
603 | 96.1636
602 | 96.1452
601 | 96.1107
600 | 96.0904
599 | 96.0388
598 | 95.9799
597 | 95.999
596 | 95.9821
595 | 95.9695
594 | 95.9585
593 | 95.9052
592 | 95.8569
591 | 95.8285
590 | 95.7831
589 | 95.7204
588 | 95.7014
587 | 95.6923
586 | 95.7072
585 | 95.7214
584 | 95.763
583 | 95.803
582 | 95.8417
581 | 95.8726
580 | 95.9067
579 | 95.9123
578 | 95.9198
577 | 95.9508
576 | 95.9754
575 | 95.9874
574 | 95.9905
573 | 95.9782
572 | 95.9833
571 | 95.9595
570 | 95.9336
569 | 95.8832
568 | 95.8341
567 | 95.7883
566 | 95.779
565 | 95.7769
564 | 95.787
563 | 95.81
562 | 95.8401
561 | 95.8658
560 | 95.8873
559 | 95.9017
558 | 95.9806
557 | 96.0276
556 | 96.0758
555 | 96.1159
554 | 96.1505
553 | 96.1969
552 | 96.2079
551 | 96.1911
550 | 96.19
549 | 96.1903
548 | 96.1305
547 | 96.1065
546 | 96.0713
545 | 96.0426
544 | 96.0692
543 | 96.0542
542 | 96.0691
541 | 96.1111
540 | 96.1245
539 | 96.1539
538 | 96.1596
537 | 96.1208
536 | 96.1514
535 | 96.2181
534 | 96.2152
533 | 96.2403
532 | 96.2595
531 | 96.2838
530 | 96.3408
529 | 96.3398
528 | 96.3189
527 | 96.3337
526 | 96.3092
525 | 96.2974
524 | 96.2505
523 | 96.1694
522 | 96.1281
521 | 96.1057
520 | 96.0807
519 | 96.0463
518 | 96.0363
517 | 96.0247
516 | 96.0686
515 | 96.0961
514 | 96.1129
513 | 96.1512
512 | 96.1818
511 | 96.1772
510 | 96.1474
509 | 96.1071
508 | 96.0692
507 | 95.9988
506 | 95.9229
505 | 95.8371
504 | 95.7812
503 | 95.7185
502 | 95.6769
501 | 95.6546
500 | 95.6495
499 | 95.6143
498 | 95.5923
497 | 95.5332
496 | 95.4908
495 | 95.454
494 | 95.4051
493 | 95.3606
492 | 95.2968
491 | 95.2365
490 | 95.1732
489 | 95.0722
488 | 94.9798
487 | 94.882
486 | 94.7983
485 | 94.7007
484 | 94.5863
483 | 94.509
482 | 94.428
481 | 94.3629
480 | 94.2962
479 | 94.2412
478 | 94.1715
477 | 94.0879
476 | 94.0358
475 | 93.9438
474 | 93.8724
473 | 93.7786
472 | 93.6964
471 | 93.5932
470 | 93.4526
469 | 93.3384
468 | 93.1553
467 | 92.9989
466 | 92.8622
465 | 92.7311
464 | 92.6372
463 | 92.5446
462 | 92.5177
461 | 92.4785
460 | 92.4254
459 | 92.3137
458 | 92.2109
457 | 92.0723
456 | 91.9319
455 | 91.8206
454 | 91.7083
453 | 91.6004
452 | 91.4989
451 | 91.3538
450 | 91.2325
449 | 91.0792
448 | 90.9741
447 | 90.8995
446 | 90.8441
445 | 90.7493
444 | 90.6805
443 | 90.582
442 | 90.4873
441 | 90.3967
440 | 90.3006
439 | 90.159
438 | 90.0689
437 | 89.9505
436 | 89.8633
435 | 89.7161
434 | 89.5638
433 | 89.4906
432 | 89.4167
431 | 89.3716
430 | 89.3059
429 | 89.2442
428 | 89.2025
427 | 89.1555
426 | 89.0911
425 | 88.9309
424 | 88.8236
423 | 88.713
422 | 88.6586
421 | 88.585
420 | 88.4496
419 | 88.3707
418 | 88.2572
417 | 88.1801
416 | 88.0578
415 | 87.9507
414 | 87.836
413 | 87.7138
412 | 87.5777
411 | 87.3763
410 | 87.2083
409 | 87.0611
408 | 86.9393
407 | 86.8316
406 | 86.6804
405 | 86.5469
404 | 86.4012
403 | 86.1909
402 | 85.9343
401 | 85.5996
400 | 85.2788
399 | 84.9772
398 | 84.6532
397 | 84.3174
396 | 84.0271
395 | 83.7438
394 | 83.3883
393 | 82.9849
392 | 82.5194
391 | 82.0074
390 | 81.5068
389 | 80.9701
388 | 80.454
387 | 79.8137
386 | 79.1996
385 | 78.5472
384 | 77.8171
383 | 77.0717
382 | 76.3283
381 | 75.4867
380 | 74.6409
379 | 73.7042
378 | 72.7153
377 | 71.7436
376 | 70.7018
375 | 69.6239
374 | 68.4965
373 | 67.3088
372 | 66.1159
371 | 64.8435
370 | 63.4385
369 | 62.0079
368 | 60.563
367 | 58.9617
366 | 57.4027
365 | 55.7135
364 | 53.9785
363 | 52.2296
362 | 50.3213
361 | 48.3585
360 | 46.2831
359 | 44.0979
358 | 41.9321
357 | 39.6883
356 | 37.5345
355 | 35.2146
354 | 32.7369
353 | 30.1636
352 | 27.7659
351 | 25.687
350 | 24.1604