## ITL200-A
Wavelength | Reflectance
nm | %
750 | 96.2697
749 | 96.2656
748 | 96.2599
747 | 96.279 | ITL180-A-W 400-700 nm Broadband Antireflection Coating This file indicates a typical data and there may be differences between product batches. If you have any questions, please contact LBTEK Technical Support. To quote this data, please indicate that the data source is from LBTEK.
746 | 96.316
745 | 96.329
744 | 96.4109
743 | 96.496
742 | 96.5504
741 | 96.6355
740 | 96.7261
739 | 96.7918
738 | 96.8673
737 | 96.9257 | LBTEK Mall：www.lbtek.com Tel：400-060-6986 LBTEK Technical Support E-mail：service@lbtek.com
736 | 96.942
735 | 97.0083
734 | 97.0384
733 | 97.1043
732 | 97.1733
731 | 97.1953
730 | 97.2742
729 | 97.3769
728 | 97.4429
727 | 97.5209
726 | 97.6353
725 | 97.6656
724 | 97.7415
723 | 97.8131
722 | 97.8267
721 | 97.8875
720 | 97.9211
719 | 97.9567
718 | 97.9861
717 | 98.03
716 | 98.0489
715 | 98.0805
714 | 98.0743
713 | 98.1197
712 | 98.1664
711 | 98.1454
710 | 98.1762
709 | 98.2016
708 | 98.222
707 | 98.2823
706 | 98.3211
705 | 98.3698
704 | 98.448
703 | 98.5003
702 | 98.5312
701 | 98.5721
700 | 98.5918
699 | 98.6005
698 | 98.5879
697 | 98.5585
696 | 98.584
695 | 98.5776
694 | 98.6138
693 | 98.6796
692 | 98.6968
691 | 98.7274
690 | 98.7619
689 | 98.7559
688 | 98.7341
687 | 98.7507
686 | 98.7834
685 | 98.7838
684 | 98.8031
683 | 98.8171
682 | 98.8613
681 | 98.8622
680 | 98.8802
679 | 98.8764
678 | 98.8664
677 | 98.8845
676 | 98.8589
675 | 98.859
674 | 98.86
673 | 98.8858
672 | 98.9114
671 | 98.9398
670 | 98.9404
669 | 98.9208
668 | 98.8847
667 | 98.8614
666 | 98.8632
665 | 98.8356
664 | 98.8015
663 | 98.7755
662 | 98.7658
661 | 98.7727
660 | 98.7819
659 | 98.7515
658 | 98.7457
657 | 98.7331
656 | 98.7322
655 | 98.7128
654 | 98.7135
653 | 98.7185
652 | 98.7128
651 | 98.7239
650 | 98.7219
649 | 98.6843
648 | 98.6795
647 | 98.72
646 | 98.7199
645 | 98.7241
644 | 98.7322
643 | 98.682
642 | 98.6454
641 | 98.5673
640 | 98.5516
639 | 98.5333
638 | 98.5005
637 | 98.5218
636 | 98.536
635 | 98.5157
634 | 98.4908
633 | 98.4919
632 | 98.4923
631 | 98.5156
630 | 98.5267
629 | 98.5098
628 | 98.5193
627 | 98.5107
626 | 98.5021
625 | 98.4659
624 | 98.3937
623 | 98.34
622 | 98.3371
621 | 98.3305
620 | 98.2991
619 | 98.2708
618 | 98.2902
617 | 98.3083
616 | 98.2798
615 | 98.2308
614 | 98.1946
613 | 98.1631
612 | 98.1413
611 | 98.1765
610 | 98.168
609 | 98.136
608 | 98.1343
607 | 98.0982
606 | 98.0319
605 | 98.0044
604 | 98.0088
603 | 98.0062
602 | 98.0185
601 | 98.0179
600 | 98.011
599 | 97.9961
598 | 97.9477
597 | 97.9708
596 | 97.9658
595 | 97.9656
594 | 97.9642
593 | 97.9335
592 | 97.9012
591 | 97.878
590 | 97.8846
589 | 97.8564
588 | 97.84
587 | 97.8141
586 | 97.7999
585 | 97.7776
584 | 97.7583
583 | 97.783
582 | 97.7609
581 | 97.7676
580 | 97.7614
579 | 97.729
578 | 97.6946
577 | 97.6753
576 | 97.6593
575 | 97.653
574 | 97.6428
573 | 97.638
572 | 97.6519
571 | 97.6532
570 | 97.6608
569 | 97.6758
568 | 97.6542
567 | 97.6591
566 | 97.6446
565 | 97.6192
564 | 97.5933
563 | 97.5624
562 | 97.5449
561 | 97.5238
560 | 97.4849
559 | 97.4785
558 | 97.5047
557 | 97.5155
556 | 97.5214
555 | 97.5029
554 | 97.476
553 | 97.4941
552 | 97.4671
551 | 97.4264
550 | 97.4214
549 | 97.4109
548 | 97.4199
547 | 97.4229
546 | 97.4007
545 | 97.3681
544 | 97.3898
543 | 97.3547
542 | 97.3236
541 | 97.3187
540 | 97.3039
539 | 97.3213
538 | 97.3096
537 | 97.2685
536 | 97.2554
535 | 97.2579
534 | 97.2187
533 | 97.1844
532 | 97.1898
531 | 97.1722
530 | 97.2058
529 | 97.1823
528 | 97.1201
527 | 97.1186
526 | 97.1052
525 | 97.0829
524 | 97.0622
523 | 97.0268
522 | 97.0141
521 | 97.0059
520 | 97.0044
519 | 96.9569
518 | 96.9565
517 | 96.9429
516 | 96.9345
515 | 96.9146
514 | 96.8591
513 | 96.8449
512 | 96.8388
511 | 96.8054
510 | 96.7612
509 | 96.7157
508 | 96.6929
507 | 96.6228
506 | 96.582
505 | 96.5301
504 | 96.5327
503 | 96.5154
502 | 96.511
501 | 96.5022
500 | 96.4519
499 | 96.3818
498 | 96.3445
497 | 96.3077
496 | 96.2387
495 | 96.1979
494 | 96.1828
493 | 96.1249
492 | 96.0707
491 | 96.0167
490 | 95.9808
489 | 95.8891
488 | 95.8532
487 | 95.8325
486 | 95.7758
485 | 95.7182
484 | 95.6557
483 | 95.6224
482 | 95.5706
481 | 95.5548
480 | 95.5307
479 | 95.474
478 | 95.4216
477 | 95.3331
476 | 95.2815
475 | 95.1832
474 | 95.1097
473 | 95.065
472 | 95.0207
471 | 95.0141
470 | 94.9308
469 | 94.8756
468 | 94.771
467 | 94.6986
466 | 94.6007
465 | 94.541
464 | 94.5185
463 | 94.4773
462 | 94.477
461 | 94.4594
460 | 94.4212
459 | 94.3484
458 | 94.2614
457 | 94.2096
456 | 94.1323
455 | 94.0921
454 | 94.0676
453 | 94.0584
452 | 93.9895
451 | 93.9236
450 | 93.8358
449 | 93.7175
448 | 93.6723
447 | 93.6198
446 | 93.5973
445 | 93.5644
444 | 93.5143
443 | 93.4527
442 | 93.4083
441 | 93.3431
440 | 93.2978
439 | 93.2211
438 | 93.1418
437 | 93.1111
436 | 93.041
435 | 92.9161
434 | 92.8237
433 | 92.7571
432 | 92.6568
431 | 92.6098
430 | 92.5554
429 | 92.5095
428 | 92.5054
427 | 92.5017
426 | 92.4536
425 | 92.3717
424 | 92.2943
423 | 92.2111
422 | 92.1458
421 | 92.0629
420 | 91.8922
419 | 91.8251
418 | 91.6793
417 | 91.5074
416 | 91.3105
415 | 91.0982
414 | 90.894
413 | 90.7138
412 | 90.4918
411 | 90.3229
410 | 90.1808
409 | 90.0113
408 | 89.8658
407 | 89.6608
406 | 89.3529
405 | 89.0587
404 | 88.7457
403 | 88.3124
402 | 87.954
401 | 87.5542
400 | 87.1445
399 | 86.7381
398 | 86.2296
397 | 85.7215
396 | 85.2282
395 | 84.6936
394 | 84.0873
393 | 83.3648
392 | 82.6111
391 | 81.8168
390 | 81.006
389 | 80.0843
388 | 79.1571
387 | 78.0724
386 | 76.9637
385 | 75.8257
384 | 74.5289
383 | 73.1518
382 | 71.675
381 | 70.0853
380 | 68.3484
379 | 66.4896
378 | 64.4828
377 | 62.3526
376 | 60.1089
375 | 57.7079
374 | 55.1722
373 | 52.3895
372 | 49.453
371 | 46.3613
370 | 43.1353
369 | 39.8798
368 | 36.5288
367 | 33.1112
366 | 29.6886
365 | 26.3308
364 | 23.0187
363 | 19.797
362 | 16.7456
361 | 13.8918
360 | 11.3088
359 | 9.0051
358 | 7.0049
357 | 5.2923
356 | 3.9075
355 | 2.8181
354 | 1.9671
353 | 1.2977
352 | 0.82792
351 | 0.53372
350 | 0.37439