## ITL200-A
Wavelength | Reflectance
nm | %
750 | 96.2763
749 | 96.3096
748 | 96.35
747 | 96.3708 | ITL180-A-W 400-700 nm Broadband Antireflection Coating This file indicates a typical data and there may be differences between product batches. If you have any questions, please contact LBTEK Technical Support. To quote this data, please indicate that the data source is from LBTEK.
746 | 96.4254
745 | 96.4744
744 | 96.5172
743 | 96.5978
742 | 96.6482
741 | 96.6744
740 | 96.7411
739 | 96.7461
738 | 96.7678
737 | 96.7975 | LBTEK Mall：www.lbtek.com Tel：400-060-6986 LBTEK Technical Support E-mail：service@lbtek.com
736 | 96.8441
735 | 96.9286
734 | 97.0585
733 | 97.1458
732 | 97.2441
731 | 97.2713
730 | 97.2522
729 | 97.2459
728 | 97.2427
727 | 97.2599
726 | 97.3151
725 | 97.3066
724 | 97.3493
723 | 97.4411
722 | 97.4862
721 | 97.5317
720 | 97.5409
719 | 97.6006
718 | 97.6567
717 | 97.6935
716 | 97.7288
715 | 97.7108
714 | 97.6977
713 | 97.719
712 | 97.7658
711 | 97.7377
710 | 97.7406
709 | 97.7576
708 | 97.773
707 | 97.8079
706 | 97.7903
705 | 97.8175
704 | 97.8176
703 | 97.8653
702 | 97.9377
701 | 97.9967
700 | 98.0048
699 | 98.0339
698 | 98.0344
697 | 98.0252
696 | 98.0221
695 | 98.0113
694 | 97.9872
693 | 97.9731
692 | 98.0328
691 | 98.0534
690 | 98.0496
689 | 98.0752
688 | 98.0948
687 | 98.1004
686 | 98.0809
685 | 98.0724
684 | 98.0367
683 | 98.0201
682 | 98.0457
681 | 98.0543
680 | 98.0678
679 | 98.0303
678 | 98.0456
677 | 98.0275
676 | 98.0167
675 | 98.0131
674 | 98.0031
673 | 97.9945
672 | 97.9744
671 | 97.9757
670 | 97.9557
669 | 97.938
668 | 97.936
667 | 97.9193
666 | 97.9567
665 | 97.9493
664 | 97.9389
663 | 97.9163
662 | 97.8971
661 | 97.9008
660 | 97.8949
659 | 97.9308
658 | 97.9527
657 | 97.9858
656 | 98.0099
655 | 98.0416
654 | 98.0293
653 | 98.0283
652 | 98.0222
651 | 97.9968
650 | 97.9754
649 | 97.9482
648 | 97.9227
647 | 97.8974
646 | 97.8714
645 | 97.8403
644 | 97.8129
643 | 97.7812
642 | 97.7761
641 | 97.7539
640 | 97.7491
639 | 97.7558
638 | 97.7367
637 | 97.7659
636 | 97.7667
635 | 97.7631
634 | 97.7092
633 | 97.6911
632 | 97.6717
631 | 97.636
630 | 97.6236
629 | 97.5909
628 | 97.5963
627 | 97.5776
626 | 97.5712
625 | 97.5499
624 | 97.5036
623 | 97.5045
622 | 97.486
621 | 97.4912
620 | 97.4374
619 | 97.4256
618 | 97.4021
617 | 97.3635
616 | 97.3775
615 | 97.3793
614 | 97.402
613 | 97.4256
612 | 97.427
611 | 97.3901
610 | 97.3755
609 | 97.3621
608 | 97.3511
607 | 97.3448
606 | 97.3224
605 | 97.3189
604 | 97.338
603 | 97.3065
602 | 97.2792
601 | 97.2505
600 | 97.2609
599 | 97.2441
598 | 97.2248
597 | 97.1706
596 | 97.1528
595 | 97.1634
594 | 97.1716
593 | 97.1739
592 | 97.1241
591 | 97.1183
590 | 97.117
589 | 97.0895
588 | 97.0458
587 | 97.0315
586 | 97.0511
585 | 97.0613
584 | 97.0584
583 | 97.0503
582 | 96.9969
581 | 97.0061
580 | 97.0123
579 | 97.0294
578 | 97.0084
577 | 97.0501
576 | 97.0745
575 | 97.08
574 | 97.0676
573 | 97.0694
572 | 97.0515
571 | 97.0379
570 | 97.0223
569 | 97.0001
568 | 96.9414
567 | 96.9308
566 | 96.9342
565 | 96.9469
564 | 96.938
563 | 96.9482
562 | 96.9445
561 | 96.9407
560 | 96.9276
559 | 96.9067
558 | 96.9182
557 | 96.9022
556 | 96.9241
555 | 96.9341
554 | 96.9397
553 | 96.9182
552 | 96.908
551 | 96.8564
550 | 96.8282
549 | 96.7975
548 | 96.784
547 | 96.7683
546 | 96.7748
545 | 96.7847
544 | 96.7896
543 | 96.7595
542 | 96.7406
541 | 96.7108
540 | 96.6969
539 | 96.677
538 | 96.696
537 | 96.6881
536 | 96.698
535 | 96.6659
534 | 96.6456
533 | 96.5998
532 | 96.5865
531 | 96.5854
530 | 96.5793
529 | 96.5714
528 | 96.5717
527 | 96.544
526 | 96.5163
525 | 96.4818
524 | 96.4572
523 | 96.4248
522 | 96.4156
521 | 96.3876
520 | 96.3458
519 | 96.2879
518 | 96.2173
517 | 96.175
516 | 96.1468
515 | 96.1317
514 | 96.1369
513 | 96.132
512 | 96.1207
511 | 96.0955
510 | 96.0783
509 | 96.0232
508 | 95.963
507 | 95.9167
506 | 95.8466
505 | 95.8172
504 | 95.7471
503 | 95.7418
502 | 95.695
501 | 95.6592
500 | 95.5952
499 | 95.5357
498 | 95.4801
497 | 95.4008
496 | 95.3507
495 | 95.304
494 | 95.2642
493 | 95.2528
492 | 95.2225
491 | 95.1901
490 | 95.1379
489 | 95.0673
488 | 95.0074
487 | 94.9234
486 | 94.8462
485 | 94.783
484 | 94.7693
483 | 94.7282
482 | 94.6957
481 | 94.6298
480 | 94.5717
479 | 94.5077
478 | 94.4771
477 | 94.3969
476 | 94.345
475 | 94.2554
474 | 94.248
473 | 94.178
472 | 94.1176
471 | 94.0566
470 | 94.0381
469 | 94.0108
468 | 93.9439
467 | 93.8789
466 | 93.7916
465 | 93.6893
464 | 93.6149
463 | 93.5495
462 | 93.4688
461 | 93.3958
460 | 93.3673
459 | 93.3554
458 | 93.3469
457 | 93.3065
456 | 93.2544
455 | 93.2004
454 | 93.1147
453 | 93.0503
452 | 92.9787
451 | 92.8856
450 | 92.7915
449 | 92.7387
448 | 92.6773
447 | 92.6282
446 | 92.5375
445 | 92.4618
444 | 92.4506
443 | 92.3905
442 | 92.3173
441 | 92.2395
440 | 92.1652
439 | 92.0845
438 | 92.0772
437 | 92.0405
436 | 91.9933
435 | 91.9643
434 | 91.9092
433 | 91.8537
432 | 91.7626
431 | 91.6269
430 | 91.5437
429 | 91.4367
428 | 91.3442
427 | 91.2914
426 | 91.1987
425 | 91.0863
424 | 90.9715
423 | 90.8404
422 | 90.7068
421 | 90.5873
420 | 90.4494
419 | 90.285
418 | 90.1976
417 | 90.0818
416 | 89.9521
415 | 89.8411
414 | 89.6805
413 | 89.5469
412 | 89.3392
411 | 89.1099
410 | 88.8073
409 | 88.4931
408 | 88.1903
407 | 87.8805
406 | 87.5952
405 | 87.1878
404 | 86.8663
403 | 86.4777
402 | 86.0067
401 | 85.5251
400 | 85.0305
399 | 84.5282
398 | 83.9847
397 | 83.3543
396 | 82.7002
395 | 82.1012
394 | 81.3643
393 | 80.577
392 | 79.7698
391 | 78.8316
390 | 77.8607
389 | 76.7736
388 | 75.572
387 | 74.2552
386 | 72.9514
385 | 71.5863
384 | 70.21
383 | 68.6616
382 | 66.9796
381 | 65.2719
380 | 63.2514
379 | 61.0944
378 | 58.7651
377 | 56.2835
376 | 53.6844
375 | 50.9623
374 | 48.1005
373 | 45.0938
372 | 41.9564
371 | 38.6633
370 | 35.2905
369 | 31.8803
368 | 28.4661
367 | 25.132
366 | 21.8416
365 | 18.7182
364 | 15.7603
363 | 13.0045
362 | 10.5118
361 | 8.2947
360 | 6.3782
359 | 4.7921
358 | 3.5159
357 | 2.5189
356 | 1.7436
355 | 1.1759
354 | 0.76618
353 | 0.47407
352 | 0.28995
351 | 0.17623
350 | 0.11351