## ITL200-A
Wavelength | Reflectance
nm | %
800 | 91.8599
799 | 91.8654
798 | 91.9404
797 | 92.0643 | ITL200-A-W 400-700 nm Broadband Antireflection Coating This file indicates a typical data and there may be differences between product batches. If you have any questions, please contact LBTEK Technical Support. To quote this data, please indicate that the data source is from LBTEK.
796 | 92.2034
795 | 92.3066
794 | 92.4547
793 | 92.5641
792 | 92.6433
791 | 92.6817
790 | 92.7327
789 | 92.809
788 | 92.857
787 | 92.8432 | LBTEK Mall：www.lbtek.com Tel：400-060-6986 LBTEK Technical Support E-mail：service@lbtek.com
786 | 92.8451
785 | 92.9056
784 | 93.0129
783 | 93.1834
782 | 93.2973
781 | 93.3691
780 | 93.4629
779 | 93.5042
778 | 93.5456
777 | 93.5845
776 | 93.6167
775 | 93.684
774 | 93.7638
773 | 93.8324
772 | 93.8984
771 | 93.964
770 | 94.0145
769 | 94.1206
768 | 94.1717
767 | 94.2469
766 | 94.3405
765 | 94.4087
764 | 94.5026
763 | 94.5415
762 | 94.5495
761 | 94.5695
760 | 94.5686
759 | 94.5787
758 | 94.6312
757 | 94.6958
756 | 94.7736
755 | 94.8942
754 | 94.9834
753 | 95.0116
752 | 95.0503
751 | 95.0636
750 | 95.1501
749 | 95.1656
748 | 95.1892
747 | 95.2351
746 | 95.3668
745 | 95.4378
744 | 95.51
743 | 95.4895
742 | 95.4737
741 | 95.526
740 | 95.6034
739 | 95.6261
738 | 95.6863
737 | 95.7057
736 | 95.7679
735 | 95.7735
734 | 95.7849
733 | 95.7718
732 | 95.8358
731 | 95.9307
730 | 96.0342
729 | 96.0943
728 | 96.1282
727 | 96.2049
726 | 96.2258
725 | 96.2119
724 | 96.2115
723 | 96.1744
722 | 96.1798
721 | 96.1738
720 | 96.2266
719 | 96.2637
718 | 96.3194
717 | 96.3736
716 | 96.4037
715 | 96.3969
714 | 96.374
713 | 96.4104
712 | 96.3871
711 | 96.442
710 | 96.4867
709 | 96.5495
708 | 96.5735
707 | 96.5682
706 | 96.5537
705 | 96.5727
704 | 96.5679
703 | 96.5915
702 | 96.6558
701 | 96.6598
700 | 96.6722
699 | 96.7135
698 | 96.6734
697 | 96.6919
696 | 96.6619
695 | 96.6719
694 | 96.6636
693 | 96.651
692 | 96.6421
691 | 96.6786
690 | 96.6536
689 | 96.667
688 | 96.7173
687 | 96.7345
686 | 96.7492
685 | 96.7704
684 | 96.7422
683 | 96.7458
682 | 96.7422
681 | 96.7383
680 | 96.7562
679 | 96.745
678 | 96.7547
677 | 96.7729
676 | 96.762
675 | 96.7563
674 | 96.7426
673 | 96.7213
672 | 96.7148
671 | 96.6959
670 | 96.7087
669 | 96.7154
668 | 96.7264
667 | 96.7279
666 | 96.7331
665 | 96.7271
664 | 96.7545
663 | 96.7784
662 | 96.7975
661 | 96.8076
660 | 96.8201
659 | 96.8401
658 | 96.8242
657 | 96.7977
656 | 96.7528
655 | 96.749
654 | 96.7365
653 | 96.7721
652 | 96.7738
651 | 96.7922
650 | 96.7785
649 | 96.7937
648 | 96.7865
647 | 96.7801
646 | 96.7612
645 | 96.7684
644 | 96.7663
643 | 96.7823
642 | 96.7672
641 | 96.7715
640 | 96.7334
639 | 96.7034
638 | 96.6795
637 | 96.6826
636 | 96.6423
635 | 96.6555
634 | 96.6728
633 | 96.6979
632 | 96.7171
631 | 96.7038
630 | 96.6931
629 | 96.6688
628 | 96.6446
627 | 96.6407
626 | 96.6372
625 | 96.6207
624 | 96.6116
623 | 96.6051
622 | 96.6053
621 | 96.6117
620 | 96.617
619 | 96.6148
618 | 96.6282
617 | 96.6156
616 | 96.6137
615 | 96.6127
614 | 96.5765
613 | 96.5627
612 | 96.5734
611 | 96.5861
610 | 96.5936
609 | 96.5637
608 | 96.5536
607 | 96.5422
606 | 96.5354
605 | 96.5375
604 | 96.544
603 | 96.5824
602 | 96.6216
601 | 96.6512
600 | 96.6371
599 | 96.6064
598 | 96.5823
597 | 96.5221
596 | 96.5159
595 | 96.5157
594 | 96.5225
593 | 96.5514
592 | 96.5798
591 | 96.5858
590 | 96.5765
589 | 96.5818
588 | 96.5798
587 | 96.5908
586 | 96.5551
585 | 96.563
584 | 96.5821
583 | 96.5688
582 | 96.5791
581 | 96.5763
580 | 96.5696
579 | 96.5849
578 | 96.5957
577 | 96.5857
576 | 96.5759
575 | 96.5723
574 | 96.5756
573 | 96.59
572 | 96.5635
571 | 96.5806
570 | 96.6092
569 | 96.615
568 | 96.6211
567 | 96.6045
566 | 96.5905
565 | 96.577
564 | 96.6123
563 | 96.6107
562 | 96.5914
561 | 96.6011
560 | 96.615
559 | 96.5905
558 | 96.569
557 | 96.5835
556 | 96.6173
555 | 96.626
554 | 96.6275
553 | 96.6181
552 | 96.5864
551 | 96.5473
550 | 96.5425
549 | 96.5192
548 | 96.5122
547 | 96.5382
546 | 96.5638
545 | 96.5464
544 | 96.5354
543 | 96.5147
542 | 96.5098
541 | 96.48
540 | 96.4515
539 | 96.4186
538 | 96.4177
537 | 96.4237
536 | 96.4102
535 | 96.3728
534 | 96.3449
533 | 96.3192
532 | 96.32
531 | 96.3035
530 | 96.3234
529 | 96.3013
528 | 96.2854
527 | 96.2406
526 | 96.1923
525 | 96.1166
524 | 96.0772
523 | 96.0592
522 | 96.0226
521 | 96.0093
520 | 95.9939
519 | 95.9497
518 | 95.9069
517 | 95.8606
516 | 95.8475
515 | 95.8344
514 | 95.7931
513 | 95.7487
512 | 95.7117
511 | 95.6552
510 | 95.6003
509 | 95.5709
508 | 95.5177
507 | 95.4698
506 | 95.4331
505 | 95.3834
504 | 95.3276
503 | 95.2412
502 | 95.1506
501 | 95.0989
500 | 95.0246
499 | 94.9727
498 | 94.9491
497 | 94.9214
496 | 94.8911
495 | 94.8573
494 | 94.8061
493 | 94.7003
492 | 94.6109
491 | 94.5115
490 | 94.4592
489 | 94.3852
488 | 94.3302
487 | 94.2724
486 | 94.2365
485 | 94.1957
484 | 94.1144
483 | 94.06
482 | 93.9654
481 | 93.8964
480 | 93.8265
479 | 93.7469
478 | 93.6906
477 | 93.6311
476 | 93.5858
475 | 93.5383
474 | 93.4976
473 | 93.429
472 | 93.369
471 | 93.3099
470 | 93.2148
469 | 93.1937
468 | 93.1415
467 | 93.0815
466 | 93.02
465 | 92.9825
464 | 92.9298
463 | 92.8857
462 | 92.8342
461 | 92.7709
460 | 92.6953
459 | 92.6296
458 | 92.5761
457 | 92.4857
456 | 92.4098
455 | 92.3655
454 | 92.3219
453 | 92.2893
452 | 92.2596
451 | 92.2638
450 | 92.1997
449 | 92.1263
448 | 92.0624
447 | 91.9691
446 | 91.8975
445 | 91.8382
444 | 91.82
443 | 91.7973
442 | 91.7978
441 | 91.7885
440 | 91.7341
439 | 91.6749
438 | 91.6187
437 | 91.6272
436 | 91.6294
435 | 91.6567
434 | 91.6948
433 | 91.7015
432 | 91.6579
431 | 91.5837
430 | 91.4654
429 | 91.3751
428 | 91.3769
427 | 91.4304
426 | 91.4784
425 | 91.5069
424 | 91.5143
423 | 91.5107
422 | 91.4423
421 | 91.3705
420 | 91.2407
419 | 91.1698
418 | 91.0986
417 | 91.0774
416 | 91.0273
415 | 90.9933
414 | 90.9807
413 | 90.9686
412 | 90.9329
411 | 90.8195
410 | 90.6823
409 | 90.59
408 | 90.4496
407 | 90.3015
406 | 90.0778
405 | 89.8784
404 | 89.6592
403 | 89.3857
402 | 89.0729
401 | 88.8342
400 | 88.5896
399 | 88.3302
398 | 88.0886
397 | 87.7724
396 | 87.3846
395 | 86.98
394 | 86.5367
393 | 86.0339
392 | 85.3991
391 | 84.7643
390 | 84.0916
389 | 83.3242
388 | 82.5039
387 | 81.6841
386 | 80.7887
385 | 79.8179
384 | 78.7485
383 | 77.5382
382 | 76.217
381 | 74.7648
380 | 73.2833
379 | 71.7306
378 | 70.0643
377 | 68.3419
376 | 66.4634
375 | 64.3623
374 | 62.0543
373 | 59.5729
372 | 56.8856
371 | 54.0635
370 | 51.0662
369 | 47.9565
368 | 44.713
367 | 41.3319
366 | 37.8995
365 | 34.3912
364 | 30.8535
363 | 27.3384
362 | 23.9084
361 | 20.5829
360 | 17.3925
359 | 14.4537
358 | 11.7813
357 | 9.4138
356 | 7.3415
355 | 5.6023
354 | 4.1204
353 | 2.9217
352 | 2.0136
351 | 1.391
350 | 1.003

## Sheet1
800 | 91.8599
799 | 91.8654
798 | 91.9404
797 | 92.0643
796 | 92.2034
795 | 92.3066
794 | 92.4547
793 | 92.5641
792 | 92.6433
791 | 92.6817
790 | 92.7327
789 | 92.809
788 | 92.857
787 | 92.8432
786 | 92.8451
785 | 92.9056
784 | 93.0129
783 | 93.1834
782 | 93.2973
781 | 93.3691
780 | 93.4629
779 | 93.5042
778 | 93.5456
777 | 93.5845
776 | 93.6167
775 | 93.684
774 | 93.7638
773 | 93.8324
772 | 93.8984
771 | 93.964
770 | 94.0145
769 | 94.1206
768 | 94.1717
767 | 94.2469
766 | 94.3405
765 | 94.4087
764 | 94.5026
763 | 94.5415
762 | 94.5495
761 | 94.5695
760 | 94.5686
759 | 94.5787
758 | 94.6312
757 | 94.6958
756 | 94.7736
755 | 94.8942
754 | 94.9834
753 | 95.0116
752 | 95.0503
751 | 95.0636
750 | 95.1501
749 | 95.1656
748 | 95.1892
747 | 95.2351
746 | 95.3668
745 | 95.4378
744 | 95.51
743 | 95.4895
742 | 95.4737
741 | 95.526
740 | 95.6034
739 | 95.6261
738 | 95.6863
737 | 95.7057
736 | 95.7679
735 | 95.7735
734 | 95.7849
733 | 95.7718
732 | 95.8358
731 | 95.9307
730 | 96.0342
729 | 96.0943
728 | 96.1282
727 | 96.2049
726 | 96.2258
725 | 96.2119
724 | 96.2115
723 | 96.1744
722 | 96.1798
721 | 96.1738
720 | 96.2266
719 | 96.2637
718 | 96.3194
717 | 96.3736
716 | 96.4037
715 | 96.3969
714 | 96.374
713 | 96.4104
712 | 96.3871
711 | 96.442
710 | 96.4867
709 | 96.5495
708 | 96.5735
707 | 96.5682
706 | 96.5537
705 | 96.5727
704 | 96.5679
703 | 96.5915
702 | 96.6558
701 | 96.6598
700 | 96.6722
699 | 96.7135
698 | 96.6734
697 | 96.6919
696 | 96.6619
695 | 96.6719
694 | 96.6636
693 | 96.651
692 | 96.6421
691 | 96.6786
690 | 96.6536
689 | 96.667
688 | 96.7173
687 | 96.7345
686 | 96.7492
685 | 96.7704
684 | 96.7422
683 | 96.7458
682 | 96.7422
681 | 96.7383
680 | 96.7562
679 | 96.745
678 | 96.7547
677 | 96.7729
676 | 96.762
675 | 96.7563
674 | 96.7426
673 | 96.7213
672 | 96.7148
671 | 96.6959
670 | 96.7087
669 | 96.7154
668 | 96.7264
667 | 96.7279
666 | 96.7331
665 | 96.7271
664 | 96.7545
663 | 96.7784
662 | 96.7975
661 | 96.8076
660 | 96.8201
659 | 96.8401
658 | 96.8242
657 | 96.7977
656 | 96.7528
655 | 96.749
654 | 96.7365
653 | 96.7721
652 | 96.7738
651 | 96.7922
650 | 96.7785
649 | 96.7937
648 | 96.7865
647 | 96.7801
646 | 96.7612
645 | 96.7684
644 | 96.7663
643 | 96.7823
642 | 96.7672
641 | 96.7715
640 | 96.7334
639 | 96.7034
638 | 96.6795
637 | 96.6826
636 | 96.6423
635 | 96.6555
634 | 96.6728
633 | 96.6979
632 | 96.7171
631 | 96.7038
630 | 96.6931
629 | 96.6688
628 | 96.6446
627 | 96.6407
626 | 96.6372
625 | 96.6207
624 | 96.6116
623 | 96.6051
622 | 96.6053
621 | 96.6117
620 | 96.617
619 | 96.6148
618 | 96.6282
617 | 96.6156
616 | 96.6137
615 | 96.6127
614 | 96.5765
613 | 96.5627
612 | 96.5734
611 | 96.5861
610 | 96.5936
609 | 96.5637
608 | 96.5536
607 | 96.5422
606 | 96.5354
605 | 96.5375
604 | 96.544
603 | 96.5824
602 | 96.6216
601 | 96.6512
600 | 96.6371
599 | 96.6064
598 | 96.5823
597 | 96.5221
596 | 96.5159
595 | 96.5157
594 | 96.5225
593 | 96.5514
592 | 96.5798
591 | 96.5858
590 | 96.5765
589 | 96.5818
588 | 96.5798
587 | 96.5908
586 | 96.5551
585 | 96.563
584 | 96.5821
583 | 96.5688
582 | 96.5791
581 | 96.5763
580 | 96.5696
579 | 96.5849
578 | 96.5957
577 | 96.5857
576 | 96.5759
575 | 96.5723
574 | 96.5756
573 | 96.59
572 | 96.5635
571 | 96.5806
570 | 96.6092
569 | 96.615
568 | 96.6211
567 | 96.6045
566 | 96.5905
565 | 96.577
564 | 96.6123
563 | 96.6107
562 | 96.5914
561 | 96.6011
560 | 96.615
559 | 96.5905
558 | 96.569
557 | 96.5835
556 | 96.6173
555 | 96.626
554 | 96.6275
553 | 96.6181
552 | 96.5864
551 | 96.5473
550 | 96.5425
549 | 96.5192
548 | 96.5122
547 | 96.5382
546 | 96.5638
545 | 96.5464
544 | 96.5354
543 | 96.5147
542 | 96.5098
541 | 96.48
540 | 96.4515
539 | 96.4186
538 | 96.4177
537 | 96.4237
536 | 96.4102
535 | 96.3728
534 | 96.3449
533 | 96.3192
532 | 96.32
531 | 96.3035
530 | 96.3234
529 | 96.3013
528 | 96.2854
527 | 96.2406
526 | 96.1923
525 | 96.1166
524 | 96.0772
523 | 96.0592
522 | 96.0226
521 | 96.0093
520 | 95.9939
519 | 95.9497
518 | 95.9069
517 | 95.8606
516 | 95.8475
515 | 95.8344
514 | 95.7931
513 | 95.7487
512 | 95.7117
511 | 95.6552
510 | 95.6003
509 | 95.5709
508 | 95.5177
507 | 95.4698
506 | 95.4331
505 | 95.3834
504 | 95.3276
503 | 95.2412
502 | 95.1506
501 | 95.0989
500 | 95.0246
499 | 94.9727
498 | 94.9491
497 | 94.9214
496 | 94.8911
495 | 94.8573
494 | 94.8061
493 | 94.7003
492 | 94.6109
491 | 94.5115
490 | 94.4592
489 | 94.3852
488 | 94.3302
487 | 94.2724
486 | 94.2365
485 | 94.1957
484 | 94.1144
483 | 94.06
482 | 93.9654
481 | 93.8964
480 | 93.8265
479 | 93.7469
478 | 93.6906
477 | 93.6311
476 | 93.5858
475 | 93.5383
474 | 93.4976
473 | 93.429
472 | 93.369
471 | 93.3099
470 | 93.2148
469 | 93.1937
468 | 93.1415
467 | 93.0815
466 | 93.02
465 | 92.9825
464 | 92.9298
463 | 92.8857
462 | 92.8342
461 | 92.7709
460 | 92.6953
459 | 92.6296
458 | 92.5761
457 | 92.4857
456 | 92.4098
455 | 92.3655
454 | 92.3219
453 | 92.2893
452 | 92.2596
451 | 92.2638
450 | 92.1997
449 | 92.1263
448 | 92.0624
447 | 91.9691
446 | 91.8975
445 | 91.8382
444 | 91.82
443 | 91.7973
442 | 91.7978
441 | 91.7885
440 | 91.7341
439 | 91.6749
438 | 91.6187
437 | 91.6272
436 | 91.6294
435 | 91.6567
434 | 91.6948
433 | 91.7015
432 | 91.6579
431 | 91.5837
430 | 91.4654
429 | 91.3751
428 | 91.3769
427 | 91.4304
426 | 91.4784
425 | 91.5069
424 | 91.5143
423 | 91.5107
422 | 91.4423
421 | 91.3705
420 | 91.2407
419 | 91.1698
418 | 91.0986
417 | 91.0774
416 | 91.0273
415 | 90.9933
414 | 90.9807
413 | 90.9686
412 | 90.9329
411 | 90.8195
410 | 90.6823
409 | 90.59
408 | 90.4496
407 | 90.3015
406 | 90.0778
405 | 89.8784
404 | 89.6592
403 | 89.3857
402 | 89.0729
401 | 88.8342
400 | 88.5896
399 | 88.3302
398 | 88.0886
397 | 87.7724
396 | 87.3846
395 | 86.98
394 | 86.5367
393 | 86.0339
392 | 85.3991
391 | 84.7643
390 | 84.0916
389 | 83.3242
388 | 82.5039
387 | 81.6841
386 | 80.7887
385 | 79.8179
384 | 78.7485
383 | 77.5382
382 | 76.217
381 | 74.7648
380 | 73.2833
379 | 71.7306
378 | 70.0643
377 | 68.3419
376 | 66.4634
375 | 64.3623
374 | 62.0543
373 | 59.5729
372 | 56.8856
371 | 54.0635
370 | 51.0662
369 | 47.9565
368 | 44.713
367 | 41.3319
366 | 37.8995
365 | 34.3912
364 | 30.8535
363 | 27.3384
362 | 23.9084
361 | 20.5829
360 | 17.3925
359 | 14.4537
358 | 11.7813
357 | 9.4138
356 | 7.3415
355 | 5.6023
354 | 4.1204
353 | 2.9217
352 | 2.0136
351 | 1.391
350 | 1.003