## ITL200-A
Wavelength | Reflectance
nm | %
750 | 95.8037
749 | 95.8075
748 | 95.819
747 | 95.8113 | ITL200-A2-W 400-700 nm Broadband Antireflection Coating This file indicates a typical data and there may be differences between product batches. If you have any questions, please contact LBTEK Technical Support. To quote this data, please indicate that the data source is from LBTEK.
746 | 95.849
745 | 95.8704
744 | 95.9592
743 | 96.0791
742 | 96.1801
741 | 96.2187
740 | 96.2809
739 | 96.3078
738 | 96.3385
737 | 96.3544 | LBTEK Mall：www.lbtek.com Tel：400-060-6986 LBTEK Technical Support E-mail：service@lbtek.com
736 | 96.3268
735 | 96.3629
734 | 96.4242
733 | 96.489
732 | 96.575
731 | 96.6006
730 | 96.6286
729 | 96.6623
728 | 96.6727
727 | 96.6982
726 | 96.7549
725 | 96.8102
724 | 96.9087
723 | 96.9452
722 | 96.9747
721 | 96.9802
720 | 96.9807
719 | 96.9866
718 | 97.0064
717 | 97.0522
716 | 97.1103
715 | 97.1579
714 | 97.1957
713 | 97.2339
712 | 97.2312
711 | 97.2331
710 | 97.2326
709 | 97.2035
708 | 97.2274
707 | 97.2548
706 | 97.2879
705 | 97.3043
704 | 97.3332
703 | 97.3461
702 | 97.3585
701 | 97.3746
700 | 97.3636
699 | 97.4056
698 | 97.3963
697 | 97.4355
696 | 97.4502
695 | 97.4369
694 | 97.4737
693 | 97.5189
692 | 97.5506
691 | 97.5619
690 | 97.5666
689 | 97.5506
688 | 97.5173
687 | 97.5074
686 | 97.4808
685 | 97.4747
684 | 97.4801
683 | 97.5177
682 | 97.5255
681 | 97.5178
680 | 97.5376
679 | 97.5524
678 | 97.546
677 | 97.5112
676 | 97.5066
675 | 97.5031
674 | 97.528
673 | 97.5339
672 | 97.5678
671 | 97.5572
670 | 97.5726
669 | 97.5739
668 | 97.5472
667 | 97.5107
666 | 97.4849
665 | 97.5179
664 | 97.5394
663 | 97.5412
662 | 97.5818
661 | 97.575
660 | 97.5759
659 | 97.5327
658 | 97.5049
657 | 97.462
656 | 97.417
655 | 97.3947
654 | 97.4187
653 | 97.4493
652 | 97.4402
651 | 97.446
650 | 97.4434
649 | 97.4159
648 | 97.4191
647 | 97.3804
646 | 97.3597
645 | 97.333
644 | 97.3183
643 | 97.3388
642 | 97.3144
641 | 97.2971
640 | 97.2974
639 | 97.318
638 | 97.2942
637 | 97.3022
636 | 97.3046
635 | 97.2887
634 | 97.2912
633 | 97.2825
632 | 97.2918
631 | 97.2428
630 | 97.2243
629 | 97.1784
628 | 97.1571
627 | 97.1488
626 | 97.1541
625 | 97.1613
624 | 97.1278
623 | 97.1467
622 | 97.1431
621 | 97.132
620 | 97.12
619 | 97.1084
618 | 97.1076
617 | 97.1087
616 | 97.1279
615 | 97.0817
614 | 97.0832
613 | 97.0719
612 | 97.0579
611 | 97.0635
610 | 97.0305
609 | 96.9914
608 | 96.9707
607 | 96.9516
606 | 96.9633
605 | 96.9743
604 | 96.9799
603 | 96.9986
602 | 97.0016
601 | 96.9773
600 | 96.989
599 | 96.9769
598 | 96.9511
597 | 96.9778
596 | 96.9951
595 | 96.9922
594 | 96.9744
593 | 96.9605
592 | 96.9362
591 | 96.9232
590 | 96.9428
589 | 96.958
588 | 96.9878
587 | 97.0068
586 | 97.0316
585 | 97.0344
584 | 97.0404
583 | 97.0112
582 | 96.9711
581 | 96.9411
580 | 96.9307
579 | 96.936
578 | 96.9531
577 | 96.9766
576 | 97.0092
575 | 97.0291
574 | 97.0499
573 | 97.0411
572 | 96.9954
571 | 96.9623
570 | 96.9699
569 | 96.9991
568 | 97.0096
567 | 97.0025
566 | 97.0468
565 | 97.0489
564 | 97.0314
563 | 97.0138
562 | 96.9774
561 | 96.9581
560 | 96.9659
559 | 96.9775
558 | 96.9648
557 | 96.9577
556 | 96.9701
555 | 97.0361
554 | 97.0644
553 | 97.0331
552 | 97.0359
551 | 97.007
550 | 96.9824
549 | 96.9816
548 | 96.9653
547 | 96.9723
546 | 96.9984
545 | 97.0176
544 | 97.0079
543 | 96.981
542 | 96.9392
541 | 96.9052
540 | 96.8957
539 | 96.8796
538 | 96.8994
537 | 96.8768
536 | 96.8584
535 | 96.858
534 | 96.8353
533 | 96.8149
532 | 96.8072
531 | 96.7907
530 | 96.7843
529 | 96.7706
528 | 96.7581
527 | 96.7313
526 | 96.707
525 | 96.6942
524 | 96.6754
523 | 96.6559
522 | 96.627
521 | 96.6268
520 | 96.5812
519 | 96.5395
518 | 96.5038
517 | 96.4831
516 | 96.4731
515 | 96.4575
514 | 96.4287
513 | 96.3917
512 | 96.3334
511 | 96.2969
510 | 96.2138
509 | 96.1452
508 | 96.0901
507 | 96.0464
506 | 95.9924
505 | 95.9751
504 | 95.9313
503 | 95.8921
502 | 95.8474
501 | 95.7945
500 | 95.7285
499 | 95.6661
498 | 95.6167
497 | 95.5573
496 | 95.481
495 | 95.4221
494 | 95.3958
493 | 95.3392
492 | 95.2786
491 | 95.245
490 | 95.1877
489 | 95.1198
488 | 95.0661
487 | 95.0148
486 | 94.9476
485 | 94.8672
484 | 94.8321
483 | 94.7817
482 | 94.6775
481 | 94.5736
480 | 94.4782
479 | 94.3978
478 | 94.3476
477 | 94.3256
476 | 94.302
475 | 94.2308
474 | 94.1449
473 | 94.0755
472 | 93.9899
471 | 93.8739
470 | 93.8132
469 | 93.7871
468 | 93.7497
467 | 93.728
466 | 93.6786
465 | 93.6373
464 | 93.5279
463 | 93.4445
462 | 93.3109
461 | 93.202
460 | 93.0998
459 | 93.0702
458 | 93.0555
457 | 92.9915
456 | 92.9571
455 | 92.9095
454 | 92.8244
453 | 92.727
452 | 92.6175
451 | 92.574
450 | 92.5217
449 | 92.5559
448 | 92.5561
447 | 92.5724
446 | 92.5721
445 | 92.5794
444 | 92.5679
443 | 92.525
442 | 92.4099
441 | 92.3359
440 | 92.2272
439 | 92.1817
438 | 92.1527
437 | 92.1561
436 | 92.1498
435 | 92.1674
434 | 92.1389
433 | 92.0827
432 | 92.028
431 | 91.9818
430 | 91.947
429 | 91.9779
428 | 91.9466
427 | 91.975
426 | 91.9596
425 | 91.9601
424 | 91.9539
423 | 91.9297
422 | 91.9065
421 | 91.8927
420 | 91.8741
419 | 91.8475
418 | 91.8334
417 | 91.8462
416 | 91.832
415 | 91.8418
414 | 91.7247
413 | 91.596
412 | 91.4381
411 | 91.2982
410 | 91.2026
409 | 91.0768
408 | 90.9932
407 | 90.8949
406 | 90.7169
405 | 90.4789
404 | 90.1579
403 | 89.8652
402 | 89.6491
401 | 89.496
400 | 89.2642
399 | 89.0994
398 | 88.8921
397 | 88.588
396 | 88.3753
395 | 87.9675
394 | 87.5229
393 | 87.0607
392 | 86.5774
391 | 86.066
390 | 85.4861
389 | 84.8188
388 | 84.2953
387 | 83.7229
386 | 83.1118
385 | 82.4165
384 | 81.5575
383 | 80.5923
382 | 79.7173
381 | 78.6682
380 | 77.6415
379 | 76.5345
378 | 75.4144
377 | 74.2472
376 | 72.9115
375 | 71.4229
374 | 69.8477
373 | 68.1664
372 | 66.447
371 | 64.5846
370 | 62.5266
369 | 60.4257
368 | 58.1659
367 | 55.6988
366 | 53.0616
365 | 50.261
364 | 47.3132
363 | 44.3134
362 | 41.1341
361 | 37.9226
360 | 34.6602
359 | 31.3976
358 | 28.1497
357 | 24.8689
356 | 21.7285
355 | 18.6421
354 | 15.5971
353 | 12.7886
352 | 10.3203
351 | 8.3979
350 | 7.0407