## ICTL200-UVB-W
Wavelength | Transmission
nm | %
700 | 92.08557
699 | 92.05323
698 | 92.06205
697 | 92.10184
696 | 92.15454 | ITL200-UVB-W 248-700 nm Broadband Transmission Coating This file indicates a typical data and there may be differences between product batches. If you have any questions, please contact LBTEK Technical Support. To quote this data, please indicate that the data source is from LBTEK.
695 | 92.22226
694 | 92.30213
693 | 92.36972
692 | 92.38525
691 | 92.44369
690 | 92.49036
689 | 92.49903
688 | 92.52713
687 | 92.53847
686 | 92.55234 | LBTEK Mall：www.lbtek.com Tel：400-060-6986 LBTEK Technical Support E-mail：service@lbtek.com
685 | 92.58146
684 | 92.61782
683 | 92.65297
682 | 92.67333
681 | 92.69282
680 | 92.7483
679 | 92.80896
678 | 92.84425
677 | 92.88296
676 | 92.93742
675 | 92.98259
674 | 93.03661
673 | 93.04593
672 | 93.04563
671 | 93.06146
670 | 93.10643
669 | 93.14675
668 | 93.18353
667 | 93.20911
666 | 93.2316
665 | 93.2536
664 | 93.3005
663 | 93.34724
662 | 93.37867
661 | 93.41863
660 | 93.4943
659 | 93.54785
658 | 93.60341
657 | 93.64719
656 | 93.6961
655 | 93.72261
654 | 93.74343
653 | 93.78844
652 | 93.79136
651 | 93.80442
650 | 93.83252
649 | 93.84744
648 | 93.87171
647 | 93.86736
646 | 93.8939
645 | 93.87517
644 | 93.86461
643 | 93.87326
642 | 93.87961
641 | 93.90692
640 | 93.90792
639 | 93.91474
638 | 93.88065
637 | 93.91115
636 | 93.91604
635 | 93.91792
634 | 93.94392
633 | 93.96426
632 | 93.98025
631 | 93.96218
630 | 93.92698
629 | 93.91376
628 | 93.89301
627 | 93.90619
626 | 93.91939
625 | 93.92574
624 | 93.94036
623 | 93.99922
622 | 93.9984
621 | 94.00437
620 | 93.97681
619 | 93.95485
618 | 93.96744
617 | 93.96512
616 | 93.95218
615 | 93.96538
614 | 93.98114
613 | 93.98978
612 | 93.99356
611 | 93.96722
610 | 93.95835
609 | 93.94074
608 | 93.92251
607 | 93.9306
606 | 93.89656
605 | 93.88231
604 | 93.90558
603 | 93.91576
602 | 93.93477
601 | 93.96852
600 | 93.97672
599 | 93.95679
598 | 93.92212
597 | 93.87431
596 | 93.87089
595 | 93.85048
594 | 93.85383
593 | 93.8895
592 | 93.89818
591 | 93.90277
590 | 93.89203
589 | 93.87417
588 | 93.85551
587 | 93.85145
586 | 93.84707
585 | 93.87306
584 | 93.89522
583 | 93.90957
582 | 93.93656
581 | 93.92632
580 | 93.90699
579 | 93.88946
578 | 93.90103
577 | 93.88644
576 | 93.86368
575 | 93.86815
574 | 93.92559
573 | 93.95068
572 | 93.95182
571 | 93.94552
570 | 93.91688
569 | 93.90525
568 | 93.90321
567 | 93.88294
566 | 93.89475
565 | 93.91428
564 | 93.9462
563 | 93.9725
562 | 93.93606
561 | 93.90562
560 | 93.89666
559 | 93.91259
558 | 93.93047
557 | 93.9815
556 | 94.03501
555 | 94.08838
554 | 94.12143
553 | 94.12037
552 | 94.12669
551 | 94.12795
550 | 94.1025
549 | 94.10516
548 | 94.1038
547 | 94.09409
546 | 94.08301
545 | 94.08347
544 | 94.06014
543 | 94.11078
542 | 94.1679
541 | 94.19121
540 | 94.21353
539 | 94.2382
538 | 94.23904
537 | 94.25954
536 | 94.27421
535 | 94.29208
534 | 94.33151
533 | 94.3275
532 | 94.31995
531 | 94.31509
530 | 94.28377
529 | 94.30236
528 | 94.31155
527 | 94.31301
526 | 94.32267
525 | 94.3543
524 | 94.34385
523 | 94.36907
522 | 94.36466
521 | 94.39311
520 | 94.44046
519 | 94.42642
518 | 94.42858
517 | 94.45899
516 | 94.47853
515 | 94.49027
514 | 94.4703
513 | 94.45398
512 | 94.44856
511 | 94.43376
510 | 94.44209
509 | 94.49715
508 | 94.50526
507 | 94.5344
506 | 94.56844
505 | 94.52227
504 | 94.49549
503 | 94.4818
502 | 94.47078
501 | 94.45552
500 | 94.44563
499 | 94.40576
498 | 94.39447
497 | 94.33048
496 | 94.31917
495 | 94.33753
494 | 94.34446
493 | 94.35931
492 | 94.35488
491 | 94.3229
490 | 94.29324
489 | 94.28422
488 | 94.27513
487 | 94.25176
486 | 94.26333
485 | 94.26207
484 | 94.28225
483 | 94.20979
482 | 94.15974
481 | 94.09351
480 | 94.04115
479 | 94.04916
478 | 94.04691
477 | 94.02753
476 | 93.97793
475 | 93.92899
474 | 93.90804
473 | 93.86377
472 | 93.85233
471 | 93.8189
470 | 93.82708
469 | 93.76149
468 | 93.74495
467 | 93.66962
466 | 93.61324
465 | 93.59952
464 | 93.60626
463 | 93.58265
462 | 93.54175
461 | 93.49647
460 | 93.43623
459 | 93.34354
458 | 93.27755
457 | 93.22074
456 | 93.16056
455 | 93.08224
454 | 92.98976
453 | 92.8865
452 | 92.79962
451 | 92.75866
450 | 92.73677
449 | 92.65594
448 | 92.55713
447 | 92.48962
446 | 92.4192
445 | 92.3493
444 | 92.25413
443 | 92.21706
442 | 92.18418
441 | 92.13159
440 | 92.03845
439 | 91.9031
438 | 91.79266
437 | 91.65778
436 | 91.59026
435 | 91.5046
434 | 91.42302
433 | 91.30553
432 | 91.2231
431 | 91.17639
430 | 91.03602
429 | 90.94981
428 | 90.9218
427 | 90.85518
426 | 90.80609
425 | 90.71663
424 | 90.65517
423 | 90.55662
422 | 90.51516
421 | 90.46104
420 | 90.4621
419 | 90.37895
418 | 90.25659
417 | 90.15378
416 | 90.00596
415 | 89.94145
414 | 89.95175
413 | 89.95677
412 | 89.9816
411 | 89.9868
410 | 89.9364
409 | 89.90586
408 | 89.78467
407 | 89.69944
406 | 89.66917
405 | 89.70895
404 | 89.77752
403 | 89.83988
402 | 89.83047
401 | 89.85096
400 | 89.84699
399 | 89.8622
398 | 89.87743
397 | 89.85185
396 | 89.85736
395 | 89.93701
394 | 89.9589
393 | 90.08722
392 | 90.1978
391 | 90.23638
390 | 90.34932
389 | 90.463
388 | 90.51473
387 | 90.56508
386 | 90.6041
385 | 90.63407
384 | 90.67105
383 | 90.69934
382 | 90.74651
381 | 90.87526
380 | 91.0526
379 | 91.2481
378 | 91.47115
377 | 91.62455
376 | 91.76218
375 | 91.91659
374 | 92.06573
373 | 92.18832
372 | 92.37979
371 | 92.54415
370 | 92.70753
369 | 92.84411
368 | 92.87454
367 | 92.96376
366 | 93.10374
365 | 93.25721
364 | 93.2987
363 | 93.4968
362 | 93.71059
361 | 93.94129
360 | 94.17964
359 | 94.38875
358 | 94.53628
357 | 94.55645
356 | 94.69767
355 | 94.7903
354 | 94.83177
353 | 94.93714
352 | 95.14392
351 | 95.4405
350 | 95.43679
349 | 95.52622
348 | 95.45477
347 | 95.43256
346 | 95.441
345 | 95.74847
344 | 95.93421
343 | 96.01278
342 | 96.00949
341 | 95.95773
340 | 95.68725
339 | 95.16334
338 | 94.64185
337 | 94.37106
336 | 94.12772
335 | 94.0074
334 | 93.88131
333 | 93.8405
332 | 93.85445
331 | 94.15755
330 | 94.16595
329 | 94.05055
328 | 93.88002
327 | 93.70776
326 | 93.58332
325 | 93.3176
324 | 93.03423
323 | 92.81889
322 | 92.68309
321 | 92.49249
320 | 92.22754
319 | 91.95703
318 | 91.7879
317 | 91.85785
316 | 91.95244
315 | 91.84682
314 | 91.68279
313 | 91.47545
312 | 91.27202
311 | 91.01927
310 | 90.93492
309 | 90.85328
308 | 90.70437
307 | 90.48521
306 | 90.31544
305 | 90.08787
304 | 89.93666
303 | 89.9169
302 | 89.8809
301 | 89.98581
300 | 89.95896
299 | 89.96537
298 | 89.866
297 | 89.63232
296 | 89.43541
295 | 89.5068
294 | 89.65662
293 | 89.67879
292 | 89.77077
291 | 89.84969
290 | 89.8671
289 | 89.90449
288 | 89.74737
287 | 89.63518
286 | 89.51817
285 | 89.5417
284 | 89.72522
283 | 89.69046
282 | 89.48298
281 | 89.40053
280 | 89.23579
279 | 89.1669
278 | 88.87599
277 | 88.75106
276 | 88.61104
275 | 88.35039
274 | 88.0846
273 | 87.84515
272 | 87.3005
271 | 86.9335
270 | 86.7169
269 | 86.42869
268 | 86.16263
267 | 86.23139
266 | 85.98287
265 | 85.73153
264 | 85.25732
263 | 84.68971
262 | 83.99595
261 | 83.23964
260 | 82.74149
259 | 82.67065
258 | 82.72645
257 | 83.26328
256 | 83.71629
255 | 83.98126
254 | 83.75162
253 | 83.6799
252 | 83.36597
251 | 82.85368
250 | 81.96339
249 | 81.62032
248 | 80.76179
247 | 79.6414
246 | 78.15026
245 | 76.27817
244 | 73.69101
243 | 70.71442
242 | 67.32823
241 | 63.29026
240 | 59.15396