## ITL200-A
Wavelength | Reflectance
nm | %
350 | 69.2701
351 | 70.4986
352 | 71.6777
353 | 72.8091 | TL300-A-T 400-700 nm Broadband Antireflection Coating This file indicates a typical data and there may be differences between product batches. If you have any questions, please contact LBTEK Technical Support. To quote this data, please indicate that the data source is from LBTEK.
354 | 73.8942
355 | 74.9343
356 | 75.9311
357 | 76.8858
358 | 77.7998
359 | 78.6744
360 | 79.511
361 | 80.3108
362 | 81.0749
363 | 81.8047 | LBTEK Mall：www.lbtek.com Tel：400-060-6986 LBTEK Technical Support E-mail：service@lbtek.com
364 | 82.5013
365 | 83.1658
366 | 83.7993
367 | 84.403
368 | 84.9779
369 | 85.525
370 | 86.0454
371 | 86.5399
372 | 87.0097
373 | 87.4555
374 | 87.8784
375 | 88.2791
376 | 88.6586
377 | 89.0176
378 | 89.3571
379 | 89.6777
380 | 89.9803
381 | 90.2656
382 | 90.5342
383 | 90.787
384 | 91.0246
385 | 91.2477
386 | 91.4568
387 | 91.6527
388 | 91.8359
389 | 92.0071
390 | 92.1667
391 | 92.3154
392 | 92.4536
393 | 92.5819
394 | 92.7008
395 | 92.8108
396 | 92.9123
397 | 93.0058
398 | 93.0917
399 | 93.1705
400 | 93.2425
401 | 93.3081
402 | 93.3678
403 | 93.4218
404 | 93.4706
405 | 93.5144
406 | 93.5536
407 | 93.5886
408 | 93.6195
409 | 93.6467
410 | 93.6705
411 | 93.6911
412 | 93.7088
413 | 93.7239
414 | 93.7365
415 | 93.7469
416 | 93.7553
417 | 93.7618
418 | 93.7668
419 | 93.7704
420 | 93.7727
421 | 93.7739
422 | 93.7742
423 | 93.7737
424 | 93.7726
425 | 93.771
426 | 93.769
427 | 93.7668
428 | 93.7644
429 | 93.762
430 | 93.7596
431 | 93.7574
432 | 93.7554
433 | 93.7537
434 | 93.7524
435 | 93.7516
436 | 93.7513
437 | 93.7515
438 | 93.7524
439 | 93.754
440 | 93.7562
441 | 93.7592
442 | 93.763
443 | 93.7676
444 | 93.7731
445 | 93.7794
446 | 93.7866
447 | 93.7946
448 | 93.8036
449 | 93.8134
450 | 93.8242
451 | 93.8358
452 | 93.8484
453 | 93.8619
454 | 93.8762
455 | 93.8914
456 | 93.9075
457 | 93.9245
458 | 93.9422
459 | 93.9608
460 | 93.9802
461 | 94.0003
462 | 94.0212
463 | 94.0428
464 | 94.0651
465 | 94.0881
466 | 94.1117
467 | 94.1359
468 | 94.1607
469 | 94.186
470 | 94.2118
471 | 94.2381
472 | 94.2648
473 | 94.2919
474 | 94.3194
475 | 94.3472
476 | 94.3753
477 | 94.4036
478 | 94.4322
479 | 94.4609
480 | 94.4898
481 | 94.5188
482 | 94.5478
483 | 94.5769
484 | 94.606
485 | 94.635
486 | 94.664
487 | 94.6928
488 | 94.7215
489 | 94.75
490 | 94.7782
491 | 94.8063
492 | 94.834
493 | 94.8614
494 | 94.8885
495 | 94.9151
496 | 94.9414
497 | 94.9672
498 | 94.9926
499 | 95.0174
500 | 95.0417
501 | 95.0655
502 | 95.0887
503 | 95.1113
504 | 95.1333
505 | 95.1546
506 | 95.1753
507 | 95.1953
508 | 95.2145
509 | 95.2331
510 | 95.2509
511 | 95.268
512 | 95.2842
513 | 95.2998
514 | 95.3145
515 | 95.3284
516 | 95.3415
517 | 95.3537
518 | 95.3652
519 | 95.3758
520 | 95.3855
521 | 95.3945
522 | 95.4025
523 | 95.4097
524 | 95.4161
525 | 95.4216
526 | 95.4262
527 | 95.43
528 | 95.433
529 | 95.4351
530 | 95.4364
531 | 95.4369
532 | 95.4365
533 | 95.4353
534 | 95.4333
535 | 95.4306
536 | 95.427
537 | 95.4227
538 | 95.4176
539 | 95.4118
540 | 95.4053
541 | 95.3981
542 | 95.3901
543 | 95.3815
544 | 95.3723
545 | 95.3624
546 | 95.3519
547 | 95.3408
548 | 95.3291
549 | 95.3169
550 | 95.3042
551 | 95.2909
552 | 95.2772
553 | 95.263
554 | 95.2484
555 | 95.2334
556 | 95.218
557 | 95.2022
558 | 95.1861
559 | 95.1697
560 | 95.1531
561 | 95.1362
562 | 95.119
563 | 95.1017
564 | 95.0843
565 | 95.0667
566 | 95.0489
567 | 95.0311
568 | 95.0133
569 | 94.9954
570 | 94.9776
571 | 94.9598
572 | 94.942
573 | 94.9244
574 | 94.9068
575 | 94.8894
576 | 94.8722
577 | 94.8552
578 | 94.8385
579 | 94.8219
580 | 94.8057
581 | 94.7898
582 | 94.7742
583 | 94.759
584 | 94.7441
585 | 94.7297
586 | 94.7157
587 | 94.7022
588 | 94.6891
589 | 94.6766
590 | 94.6645
591 | 94.653
592 | 94.6421
593 | 94.6317
594 | 94.622
595 | 94.6129
596 | 94.6044
597 | 94.5965
598 | 94.5893
599 | 94.5828
600 | 94.577
601 | 94.5718
602 | 94.5674
603 | 94.5637
604 | 94.5608
605 | 94.5586
606 | 94.5571
607 | 94.5564
608 | 94.5565
609 | 94.5573
610 | 94.5588
611 | 94.5612
612 | 94.5643
613 | 94.5681
614 | 94.5728
615 | 94.5782
616 | 94.5843
617 | 94.5912
618 | 94.5989
619 | 94.6073
620 | 94.6164
621 | 94.6262
622 | 94.6367
623 | 94.648
624 | 94.6599
625 | 94.6724
626 | 94.6856
627 | 94.6995
628 | 94.714
629 | 94.729
630 | 94.7446
631 | 94.7608
632 | 94.7775
633 | 94.7947
634 | 94.8123
635 | 94.8305
636 | 94.849
637 | 94.8679
638 | 94.8872
639 | 94.9069
640 | 94.9268
641 | 94.947
642 | 94.9674
643 | 94.988
644 | 95.0088
645 | 95.0297
646 | 95.0507
647 | 95.0718
648 | 95.0929
649 | 95.1139
650 | 95.1349
651 | 95.1558
652 | 95.1765
653 | 95.197
654 | 95.2174
655 | 95.2374
656 | 95.2571
657 | 95.2765
658 | 95.2955
659 | 95.314
660 | 95.332
661 | 95.3496
662 | 95.3665
663 | 95.3828
664 | 95.3985
665 | 95.4135
666 | 95.4277
667 | 95.4411
668 | 95.4537
669 | 95.4655
670 | 95.4763
671 | 95.4862
672 | 95.4951
673 | 95.503
674 | 95.5099
675 | 95.5156
676 | 95.5202
677 | 95.5237
678 | 95.526
679 | 95.527
680 | 95.5268
681 | 95.5254
682 | 95.5226
683 | 95.5185
684 | 95.5131
685 | 95.5064
686 | 95.4983
687 | 95.4888
688 | 95.4779
689 | 95.4656
690 | 95.4519
691 | 95.4368
692 | 95.4203
693 | 95.4025
694 | 95.3832
695 | 95.3626
696 | 95.3407
697 | 95.3174
698 | 95.2928
699 | 95.267
700 | 95.2399
701 | 95.2116
702 | 95.1822
703 | 95.1517
704 | 95.1202
705 | 95.0876
706 | 95.0542
707 | 95.0199
708 | 94.9849
709 | 94.9492
710 | 94.9129
711 | 94.8761
712 | 94.8389
713 | 94.8015
714 | 94.7639
715 | 94.7263
716 | 94.6888
717 | 94.6515
718 | 94.6147
719 | 94.5784
720 | 94.5429
721 | 94.5083
722 | 94.4748
723 | 94.4426
724 | 94.4119
725 | 94.3829
726 | 94.3559
727 | 94.331
728 | 94.3086
729 | 94.2889
730 | 94.2722
731 | 94.2587
732 | 94.2487
733 | 94.2426
734 | 94.2407
735 | 94.2433
736 | 94.2507
737 | 94.2633
738 | 94.2815
739 | 94.3056
740 | 94.3362
741 | 94.3735
742 | 94.418
743 | 94.4701
744 | 94.5304
745 | 94.5993
746 | 94.6773
747 | 94.7649
748 | 94.8626
749 | 94.971
750 | 95.0907