## ITL200-A
Wavelength | Reflectance
nm | %
350 | 80.8083
351 | 81.549
352 | 82.2589
353 | 82.939 | TL600-A-T 400-700 nm Broadband Antireflection Coating This file indicates a typical data and there may be differences between product batches. If you have any questions, please contact LBTEK Technical Support. To quote this data, please indicate that the data source is from LBTEK.
354 | 83.5901
355 | 84.2133
356 | 84.8095
357 | 85.3794
358 | 85.9241
359 | 86.4443
360 | 86.9408
361 | 87.4145
362 | 87.8662
363 | 88.2965 | LBTEK Mall：www.lbtek.com Tel：400-060-6986 LBTEK Technical Support E-mail：service@lbtek.com
364 | 88.7063
365 | 89.0963
366 | 89.4672
367 | 89.8196
368 | 90.1543
369 | 90.4719
370 | 90.7731
371 | 91.0584
372 | 91.3285
373 | 91.5839
374 | 91.8253
375 | 92.0532
376 | 92.2681
377 | 92.4705
378 | 92.661
379 | 92.8401
380 | 93.0083
381 | 93.166
382 | 93.3136
383 | 93.4517
384 | 93.5806
385 | 93.7008
386 | 93.8126
387 | 93.9166
388 | 94.0129
389 | 94.1021
390 | 94.1844
391 | 94.2602
392 | 94.3299
393 | 94.3937
394 | 94.452
395 | 94.5051
396 | 94.5533
397 | 94.5968
398 | 94.6359
399 | 94.6709
400 | 94.702
401 | 94.7295
402 | 94.7536
403 | 94.7745
404 | 94.7925
405 | 94.8077
406 | 94.8204
407 | 94.8307
408 | 94.8389
409 | 94.8451
410 | 94.8494
411 | 94.8521
412 | 94.8533
413 | 94.8531
414 | 94.8517
415 | 94.8492
416 | 94.8458
417 | 94.8415
418 | 94.8365
419 | 94.8309
420 | 94.8248
421 | 94.8183
422 | 94.8114
423 | 94.8044
424 | 94.7972
425 | 94.79
426 | 94.7827
427 | 94.7756
428 | 94.7686
429 | 94.7618
430 | 94.7552
431 | 94.749
432 | 94.7432
433 | 94.7377
434 | 94.7327
435 | 94.7282
436 | 94.7242
437 | 94.7207
438 | 94.7179
439 | 94.7156
440 | 94.7139
441 | 94.7129
442 | 94.7125
443 | 94.7128
444 | 94.7137
445 | 94.7154
446 | 94.7177
447 | 94.7207
448 | 94.7245
449 | 94.7289
450 | 94.734
451 | 94.7397
452 | 94.7462
453 | 94.7533
454 | 94.7611
455 | 94.7695
456 | 94.7786
457 | 94.7883
458 | 94.7986
459 | 94.8094
460 | 94.8209
461 | 94.8329
462 | 94.8454
463 | 94.8585
464 | 94.872
465 | 94.886
466 | 94.9005
467 | 94.9154
468 | 94.9307
469 | 94.9464
470 | 94.9624
471 | 94.9787
472 | 94.9954
473 | 95.0123
474 | 95.0295
475 | 95.0469
476 | 95.0645
477 | 95.0823
478 | 95.1002
479 | 95.1183
480 | 95.1364
481 | 95.1546
482 | 95.1729
483 | 95.1912
484 | 95.2095
485 | 95.2277
486 | 95.2459
487 | 95.264
488 | 95.282
489 | 95.2999
490 | 95.3176
491 | 95.3352
492 | 95.3525
493 | 95.3697
494 | 95.3866
495 | 95.4032
496 | 95.4195
497 | 95.4356
498 | 95.4514
499 | 95.4668
500 | 95.4818
501 | 95.4965
502 | 95.5108
503 | 95.5247
504 | 95.5381
505 | 95.5512
506 | 95.5638
507 | 95.5759
508 | 95.5876
509 | 95.5988
510 | 95.6095
511 | 95.6197
512 | 95.6294
513 | 95.6385
514 | 95.6472
515 | 95.6553
516 | 95.6629
517 | 95.6699
518 | 95.6764
519 | 95.6823
520 | 95.6877
521 | 95.6925
522 | 95.6968
523 | 95.7005
524 | 95.7036
525 | 95.7062
526 | 95.7083
527 | 95.7098
528 | 95.7107
529 | 95.7111
530 | 95.711
531 | 95.7103
532 | 95.7091
533 | 95.7074
534 | 95.7051
535 | 95.7024
536 | 95.6991
537 | 95.6954
538 | 95.6912
539 | 95.6865
540 | 95.6814
541 | 95.6758
542 | 95.6698
543 | 95.6634
544 | 95.6565
545 | 95.6493
546 | 95.6417
547 | 95.6337
548 | 95.6253
549 | 95.6167
550 | 95.6077
551 | 95.5984
552 | 95.5888
553 | 95.5789
554 | 95.5688
555 | 95.5585
556 | 95.5479
557 | 95.5371
558 | 95.5262
559 | 95.5151
560 | 95.5038
561 | 95.4924
562 | 95.4809
563 | 95.4694
564 | 95.4577
565 | 95.446
566 | 95.4342
567 | 95.4225
568 | 95.4107
569 | 95.399
570 | 95.3873
571 | 95.3757
572 | 95.3642
573 | 95.3527
574 | 95.3414
575 | 95.3302
576 | 95.3192
577 | 95.3083
578 | 95.2977
579 | 95.2872
580 | 95.277
581 | 95.267
582 | 95.2572
583 | 95.2478
584 | 95.2386
585 | 95.2298
586 | 95.2212
587 | 95.213
588 | 95.2052
589 | 95.1977
590 | 95.1906
591 | 95.1839
592 | 95.1776
593 | 95.1717
594 | 95.1663
595 | 95.1613
596 | 95.1567
597 | 95.1526
598 | 95.149
599 | 95.1458
600 | 95.1431
601 | 95.1409
602 | 95.1392
603 | 95.138
604 | 95.1374
605 | 95.1372
606 | 95.1375
607 | 95.1384
608 | 95.1398
609 | 95.1417
610 | 95.1442
611 | 95.1471
612 | 95.1506
613 | 95.1546
614 | 95.1591
615 | 95.1642
616 | 95.1697
617 | 95.1758
618 | 95.1823
619 | 95.1894
620 | 95.1969
621 | 95.2049
622 | 95.2134
623 | 95.2223
624 | 95.2317
625 | 95.2415
626 | 95.2518
627 | 95.2625
628 | 95.2735
629 | 95.285
630 | 95.2968
631 | 95.3089
632 | 95.3214
633 | 95.3343
634 | 95.3474
635 | 95.3608
636 | 95.3744
637 | 95.3883
638 | 95.4025
639 | 95.4168
640 | 95.4313
641 | 95.4459
642 | 95.4607
643 | 95.4755
644 | 95.4905
645 | 95.5055
646 | 95.5205
647 | 95.5355
648 | 95.5505
649 | 95.5655
650 | 95.5803
651 | 95.5951
652 | 95.6097
653 | 95.6242
654 | 95.6384
655 | 95.6525
656 | 95.6662
657 | 95.6797
658 | 95.6929
659 | 95.7058
660 | 95.7182
661 | 95.7303
662 | 95.7419
663 | 95.7531
664 | 95.7638
665 | 95.7739
666 | 95.7836
667 | 95.7926
668 | 95.801
669 | 95.8088
670 | 95.816
671 | 95.8224
672 | 95.8282
673 | 95.8332
674 | 95.8375
675 | 95.8409
676 | 95.8436
677 | 95.8455
678 | 95.8465
679 | 95.8466
680 | 95.8458
681 | 95.8442
682 | 95.8416
683 | 95.8381
684 | 95.8337
685 | 95.8283
686 | 95.8219
687 | 95.8146
688 | 95.8063
689 | 95.797
690 | 95.7868
691 | 95.7756
692 | 95.7634
693 | 95.7502
694 | 95.7361
695 | 95.721
696 | 95.705
697 | 95.6881
698 | 95.6703
699 | 95.6516
700 | 95.6321
701 | 95.6117
702 | 95.5906
703 | 95.5687
704 | 95.5461
705 | 95.5228
706 | 95.4989
707 | 95.4745
708 | 95.4495
709 | 95.4241
710 | 95.3983
711 | 95.3722
712 | 95.3459
713 | 95.3193
714 | 95.2927
715 | 95.2662
716 | 95.2397
717 | 95.2134
718 | 95.1875
719 | 95.1619
720 | 95.137
721 | 95.1126
722 | 95.0891
723 | 95.0665
724 | 95.045
725 | 95.0248
726 | 95.0059
727 | 94.9885
728 | 94.9729
729 | 94.9592
730 | 94.9476
731 | 94.9383
732 | 94.9315
733 | 94.9274
734 | 94.9262
735 | 94.9281
736 | 94.9335
737 | 94.9425
738 | 94.9554
739 | 94.9725
740 | 94.994
741 | 95.0203
742 | 95.0515
743 | 95.0882
744 | 95.1304
745 | 95.1787
746 | 95.2333
747 | 95.2946
748 | 95.3629
749 | 95.4386
750 | 95.5222