## Sheet1
Wavelength | Ts | Tp | Tavg | Rs | Rp | Ravg
(nm) | (%) | (%) | (%) | (%) | (%) | (%)
1100 | 88.82517 | 86.75773 | 87.79145 | 2.94952 | 5.38526 | 4.16739
1101 | 88.88454 | 86.84695 | 87.865745 | 2.90571 | 5.31082 | 4.108265
1102 | 88.93887 | 86.92533 | 87.9321 | 2.86764 | 5.23674 | 4.05219
1103 | 88.99738 | 87.0155 | 88.00644 | 2.8276 | 5.16273 | 3.995165 | Non-Polarized Beamsplitter Cube R:T=10:90, N-BK7, C Coating: 1100 nm-1600 nm This file indicates a typical data and there may be differences between product batches. If you have any questions, please contact LBTEK Technical Support. To quote this data, please indicate that the data source is from LBTEK.
1104 | 89.04822 | 87.09759 | 88.072905 | 2.78864 | 5.09334 | 3.94099
1105 | 89.1074 | 87.18191 | 88.144655 | 2.74793 | 5.01774 | 3.882835
1106 | 89.16072 | 87.25417 | 88.207445 | 2.71376 | 4.95055 | 3.832155
1107 | 89.21283 | 87.33682 | 88.274825 | 2.6754 | 4.87847 | 3.776935
1108 | 89.26612 | 87.41396 | 88.34004 | 2.63984 | 4.81265 | 3.726245
1109 | 89.31626 | 87.49595 | 88.406105 | 2.60012 | 4.74205 | 3.671085
1110 | 89.356 | 87.57438 | 88.46519 | 2.56358 | 4.67681 | 3.620195
1111 | 89.42317 | 87.64692 | 88.535045 | 2.52809 | 4.60435 | 3.56622
1112 | 89.45989 | 87.7152 | 88.587545 | 2.49397 | 4.54468 | 3.519325 | LBTEK Mall：www.lbtek.com Tel：0731-84165699 LBTEK Technical Support E-mail：service@lbtek.com
1113 | 89.5129 | 87.79096 | 88.65193 | 2.45981 | 4.48134 | 3.470575
1114 | 89.56524 | 87.86251 | 88.713875 | 2.42135 | 4.40927 | 3.41531
1115 | 89.60993 | 87.93765 | 88.77379 | 2.38787 | 4.34962 | 3.368745
1116 | 89.65194 | 88.00998 | 88.83096 | 2.35479 | 4.28796 | 3.321375
1117 | 89.71035 | 88.09141 | 88.90088 | 2.32134 | 4.22595 | 3.273645
1118 | 89.74099 | 88.14637 | 88.94368 | 2.28921 | 4.16191 | 3.22556
1119 | 89.79513 | 88.21641 | 89.00577 | 2.25667 | 4.10121 | 3.17894
1120 | 89.83013 | 88.27556 | 89.052845 | 2.22461 | 4.04549 | 3.13505
1121 | 89.87732 | 88.35219 | 89.114755 | 2.19506 | 3.98705 | 3.091055
1122 | 89.9109 | 88.3932 | 89.15205 | 2.16015 | 3.92571 | 3.04293
1123 | 89.96657 | 88.48376 | 89.225165 | 2.12944 | 3.86922 | 2.99933
1124 | 89.99535 | 88.52949 | 89.26242 | 2.09966 | 3.81337 | 2.956515
1125 | 90.0383 | 88.59754 | 89.31792 | 2.07117 | 3.75857 | 2.91487
1126 | 90.06758 | 88.64761 | 89.357595 | 2.04018 | 3.70233 | 2.871255
1127 | 90.11427 | 88.71645 | 89.41536 | 2.00908 | 3.64719 | 2.828135
1128 | 90.14166 | 88.77136 | 89.45651 | 1.97879 | 3.58822 | 2.783505
1129 | 90.18534 | 88.82896 | 89.50715 | 1.95186 | 3.53489 | 2.743375
1130 | 90.20613 | 88.87229 | 89.53921 | 1.9167 | 3.47714 | 2.69692
1131 | 90.25531 | 88.94005 | 89.59768 | 1.89037 | 3.42443 | 2.6574
1132 | 90.29249 | 88.99728 | 89.644885 | 1.86377 | 3.37414 | 2.618955
1133 | 90.33099 | 89.05606 | 89.693525 | 1.83451 | 3.32271 | 2.57861
1134 | 90.36314 | 89.10765 | 89.735395 | 1.80316 | 3.26103 | 2.532095
1135 | 90.38804 | 89.14964 | 89.76884 | 1.77509 | 3.20994 | 2.492515
1136 | 90.42464 | 89.20555 | 89.815095 | 1.7478 | 3.15678 | 2.45229
1137 | 90.45073 | 89.25784 | 89.854285 | 1.72103 | 3.11224 | 2.416635
1138 | 90.48061 | 89.30029 | 89.89045 | 1.69405 | 3.06255 | 2.3783
1139 | 90.51912 | 89.35708 | 89.9381 | 1.66471 | 3.00367 | 2.33419
1140 | 90.54715 | 89.40737 | 89.97726 | 1.63691 | 2.95304 | 2.294975
1141 | 90.5785 | 89.45708 | 90.01779 | 1.60693 | 2.90084 | 2.253885
1142 | 90.61175 | 89.51517 | 90.06346 | 1.58083 | 2.85155 | 2.21619
1143 | 90.64309 | 89.55485 | 90.09897 | 1.55319 | 2.79968 | 2.176435
1144 | 90.6704 | 89.6117 | 90.14105 | 1.52996 | 2.75405 | 2.142005
1145 | 90.69629 | 89.64608 | 90.171185 | 1.50324 | 2.70149 | 2.102365
1146 | 90.72472 | 89.68479 | 90.204755 | 1.47404 | 2.65187 | 2.062955
1147 | 90.76061 | 89.75004 | 90.255325 | 1.44851 | 2.60117 | 2.02484
1148 | 90.7881 | 89.7953 | 90.2917 | 1.42363 | 2.556 | 1.989815
1149 | 90.81317 | 89.83906 | 90.326115 | 1.39332 | 2.49968 | 1.9465
1150 | 90.85144 | 89.90573 | 90.378585 | 1.36708 | 2.45217 | 1.909625
1151 | 90.87634 | 89.93665 | 90.406495 | 1.34132 | 2.40322 | 1.87227
1152 | 90.89993 | 89.98445 | 90.44219 | 1.31338 | 2.35299 | 1.833185
1153 | 90.93226 | 90.03133 | 90.481795 | 1.29 | 2.307 | 1.7985
1154 | 90.95712 | 90.07715 | 90.517135 | 1.26526 | 2.2614 | 1.76333
1155 | 90.99047 | 90.11219 | 90.55133 | 1.24005 | 2.21102 | 1.725535
1156 | 91.00265 | 90.15448 | 90.578565 | 1.21545 | 2.16613 | 1.69079
1157 | 91.01669 | 90.18505 | 90.60087 | 1.18891 | 2.11712 | 1.653015
1158 | 91.05044 | 90.24032 | 90.64538 | 1.16019 | 2.06904 | 1.614615
1159 | 91.08341 | 90.28536 | 90.684385 | 1.14069 | 2.0263 | 1.583495
1160 | 91.10606 | 90.31744 | 90.71175 | 1.11353 | 1.97986 | 1.546695
1161 | 91.12205 | 90.35092 | 90.736485 | 1.08998 | 1.93813 | 1.514055
1162 | 91.1532 | 90.39571 | 90.774455 | 1.0679 | 1.89354 | 1.48072
1163 | 91.17778 | 90.43022 | 90.804 | 1.04146 | 1.8492 | 1.44533
1164 | 91.18793 | 90.45338 | 90.820655 | 1.02054 | 1.80723 | 1.413885
1165 | 91.21373 | 90.48905 | 90.85139 | 0.99545 | 1.76147 | 1.37846
1166 | 91.2315 | 90.51679 | 90.874145 | 0.97497 | 1.725 | 1.349985
1167 | 91.24587 | 90.55032 | 90.898095 | 0.95187 | 1.6787 | 1.315285
1168 | 91.28152 | 90.60035 | 90.940935 | 0.93102 | 1.64148 | 1.28625
1169 | 91.28875 | 90.61626 | 90.952505 | 0.9112 | 1.60258 | 1.25689
1170 | 91.30684 | 90.65154 | 90.97919 | 0.88711 | 1.56152 | 1.224315
1171 | 91.32252 | 90.68014 | 91.00133 | 0.86752 | 1.5266 | 1.19706
1172 | 91.34398 | 90.70242 | 91.0232 | 0.84365 | 1.48435 | 1.164
1173 | 91.35516 | 90.73243 | 91.043795 | 0.82467 | 1.44629 | 1.13548
1174 | 91.36886 | 90.76826 | 91.06856 | 0.80744 | 1.41268 | 1.11006
1175 | 91.39025 | 90.79689 | 91.09357 | 0.78386 | 1.37356 | 1.07871
1176 | 91.40782 | 90.82538 | 91.1166 | 0.76649 | 1.33959 | 1.05304
1177 | 91.41255 | 90.85062 | 91.131585 | 0.7449 | 1.30082 | 1.02286
1178 | 91.42984 | 90.87651 | 91.153175 | 0.72987 | 1.2743 | 1.002085
1179 | 91.44022 | 90.89516 | 91.16769 | 0.71445 | 1.24322 | 0.978835
1180 | 91.45976 | 90.9269 | 91.19333 | 0.69154 | 1.20602 | 0.94878
1181 | 91.48747 | 90.96061 | 91.22404 | 0.66641 | 1.15493 | 0.91067
1182 | 91.50922 | 91.0033 | 91.25626 | 0.65138 | 1.12656 | 0.88897
1183 | 91.52015 | 91.01262 | 91.266385 | 0.63347 | 1.09695 | 0.86521
1184 | 91.54102 | 91.04785 | 91.294435 | 0.61947 | 1.06921 | 0.84434
1185 | 91.55012 | 91.07064 | 91.31038 | 0.60475 | 1.04366 | 0.824205
1186 | 91.57098 | 91.09636 | 91.33367 | 0.58741 | 1.01314 | 0.800275
1187 | 91.58785 | 91.11754 | 91.352695 | 0.57312 | 0.98864 | 0.78088
1188 | 91.60652 | 91.14663 | 91.376575 | 0.56305 | 0.96553 | 0.76429
1189 | 91.62373 | 91.17887 | 91.4013 | 0.54776 | 0.93907 | 0.743415
1190 | 91.63103 | 91.19772 | 91.414375 | 0.53355 | 0.91731 | 0.72543
1191 | 91.63504 | 91.20246 | 91.41875 | 0.52282 | 0.89335 | 0.708085
1192 | 91.65624 | 91.22428 | 91.44026 | 0.51028 | 0.87241 | 0.691345
1193 | 91.67809 | 91.26276 | 91.470425 | 0.49483 | 0.84887 | 0.67185
1194 | 91.69386 | 91.28692 | 91.49039 | 0.48331 | 0.82603 | 0.65467
1195 | 91.71259 | 91.31387 | 91.51323 | 0.46877 | 0.80063 | 0.6347
1196 | 91.72945 | 91.32775 | 91.5286 | 0.45758 | 0.78313 | 0.620355
1197 | 91.72736 | 91.33971 | 91.533535 | 0.45069 | 0.76615 | 0.60842
1198 | 91.74464 | 91.35887 | 91.551755 | 0.4391 | 0.7435 | 0.5913
1199 | 91.76302 | 91.38819 | 91.575605 | 0.42528 | 0.7235 | 0.57439
1200 | 91.77229 | 91.40162 | 91.586955 | 0.41724 | 0.70784 | 0.56254
1201 | 91.77422 | 91.40833 | 91.591275 | 0.40743 | 0.69167 | 0.54955
1202 | 91.7938 | 91.42992 | 91.61186 | 0.39347 | 0.66792 | 0.530695
1203 | 91.79674 | 91.43121 | 91.613975 | 0.38668 | 0.65447 | 0.520575
1204 | 91.82611 | 91.47439 | 91.65025 | 0.37621 | 0.63438 | 0.505295
1205 | 91.82985 | 91.49085 | 91.66035 | 0.36779 | 0.62146 | 0.494625
1206 | 91.83808 | 91.48741 | 91.662745 | 0.35927 | 0.60122 | 0.480245
1207 | 91.8457 | 91.50991 | 91.677805 | 0.34756 | 0.58515 | 0.466355
1208 | 91.86487 | 91.55019 | 91.70753 | 0.33886 | 0.56809 | 0.453475
1209 | 91.87832 | 91.55823 | 91.718275 | 0.33197 | 0.55754 | 0.444755
1210 | 91.87454 | 91.55408 | 91.71431 | 0.32039 | 0.53517 | 0.42778
1211 | 91.89028 | 91.5883 | 91.73929 | 0.31361 | 0.52199 | 0.4178
1212 | 91.903 | 91.59717 | 91.750085 | 0.30148 | 0.50496 | 0.40322
1213 | 91.90733 | 91.60227 | 91.7548 | 0.2963 | 0.49475 | 0.395525
1214 | 91.91276 | 91.62501 | 91.768885 | 0.28809 | 0.47812 | 0.383105
1215 | 91.91815 | 91.64761 | 91.78288 | 0.2791 | 0.46084 | 0.36997
1216 | 91.926 | 91.64805 | 91.787025 | 0.27219 | 0.44723 | 0.35971
1217 | 91.94566 | 91.66735 | 91.806505 | 0.26176 | 0.43037 | 0.346065
1218 | 91.95106 | 91.68258 | 91.81682 | 0.25647 | 0.42021 | 0.33834
1219 | 91.96644 | 91.68389 | 91.825165 | 0.24617 | 0.40296 | 0.324565
1220 | 91.9727 | 91.69626 | 91.83448 | 0.23575 | 0.38548 | 0.310615
1221 | 91.96748 | 91.7139 | 91.84069 | 0.23227 | 0.37875 | 0.30551
1222 | 91.97664 | 91.70802 | 91.84233 | 0.22378 | 0.36192 | 0.29285
1223 | 91.99677 | 91.73134 | 91.864055 | 0.21496 | 0.35069 | 0.282825
1224 | 91.99874 | 91.74679 | 91.872765 | 0.20669 | 0.33483 | 0.27076
1225 | 92.01162 | 91.76484 | 91.88823 | 0.20092 | 0.32345 | 0.262185
1226 | 92.03841 | 91.79495 | 91.91668 | 0.19391 | 0.30955 | 0.25173
1227 | 92.03672 | 91.79172 | 91.91422 | 0.18679 | 0.29553 | 0.24116
1228 | 92.05313 | 91.80115 | 91.92714 | 0.17977 | 0.28484 | 0.232305
1229 | 92.05718 | 91.81346 | 91.93532 | 0.17255 | 0.27399 | 0.22327
1230 | 92.06641 | 91.8267 | 91.946555 | 0.16545 | 0.25987 | 0.21266
1231 | 92.07805 | 91.84453 | 91.96129 | 0.16167 | 0.24906 | 0.205365
1232 | 92.0791 | 91.83852 | 91.95881 | 0.15468 | 0.24191 | 0.198295
1233 | 92.08674 | 91.84757 | 91.967155 | 0.1493 | 0.23127 | 0.190285
1234 | 92.08547 | 91.83929 | 91.96238 | 0.14225 | 0.22059 | 0.18142
1235 | 92.08812 | 91.84871 | 91.968415 | 0.13679 | 0.20986 | 0.173325
1236 | 92.0851 | 91.85721 | 91.971155 | 0.13331 | 0.20622 | 0.169765
1237 | 92.09004 | 91.84724 | 91.96864 | 0.12622 | 0.19212 | 0.15917
1238 | 92.10146 | 91.84668 | 91.97407 | 0.1241 | 0.18818 | 0.15614
1239 | 92.10392 | 91.86014 | 91.98203 | 0.11714 | 0.17778 | 0.14746
1240 | 92.11707 | 91.87614 | 91.996605 | 0.11346 | 0.17014 | 0.1418
1241 | 92.1057 | 91.85958 | 91.98264 | 0.1089 | 0.16105 | 0.134975
1242 | 92.12006 | 91.86533 | 91.992695 | 0.10687 | 0.16038 | 0.133625
1243 | 92.10768 | 91.8603 | 91.98399 | 0.10184 | 0.15334 | 0.12759
1244 | 92.11127 | 91.84852 | 91.979895 | 0.09676 | 0.14333 | 0.120045
1245 | 92.10629 | 91.8474 | 91.976845 | 0.09479 | 0.13949 | 0.11714
1246 | 92.10547 | 91.84583 | 91.97565 | 0.09276 | 0.13572 | 0.11424
1247 | 92.11741 | 91.85672 | 91.987065 | 0.08931 | 0.13217 | 0.11074
1248 | 92.10361 | 91.85169 | 91.97765 | 0.08594 | 0.132 | 0.10897
1249 | 92.10562 | 91.83538 | 91.9705 | 0.08582 | 0.12845 | 0.107135
1250 | 92.107 | 91.83947 | 91.973235 | 0.08568 | 0.12832 | 0.107
1251 | 92.1147 | 91.83864 | 91.97667 | 0.08239 | 0.12506 | 0.103725
1252 | 92.1148 | 91.8312 | 91.973 | 0.08395 | 0.12822 | 0.106085
1253 | 92.12057 | 91.83369 | 91.97713 | 0.08041 | 0.12149 | 0.10095
1254 | 92.12286 | 91.84118 | 91.98202 | 0.07888 | 0.12145 | 0.100165
1255 | 92.1212 | 91.8237 | 91.97245 | 0.08052 | 0.12184 | 0.10118
1256 | 92.11181 | 91.8096 | 91.960705 | 0.08018 | 0.12447 | 0.102325
1257 | 92.12131 | 91.81389 | 91.9676 | 0.07906 | 0.12481 | 0.101935
1258 | 92.11882 | 91.81084 | 91.96483 | 0.08045 | 0.12796 | 0.104205
1259 | 92.11503 | 91.80069 | 91.95786 | 0.07907 | 0.1283 | 0.103685
1260 | 92.11332 | 91.79754 | 91.95543 | 0.07906 | 0.12852 | 0.10379
1261 | 92.11107 | 91.79012 | 91.950595 | 0.08071 | 0.13181 | 0.10626
1262 | 92.11505 | 91.77829 | 91.94667 | 0.08237 | 0.13515 | 0.10876
1263 | 92.12015 | 91.78049 | 91.95032 | 0.08716 | 0.14187 | 0.114515
1264 | 92.12447 | 91.78013 | 91.9523 | 0.08274 | 0.14211 | 0.112425
1265 | 92.12632 | 91.77867 | 91.952495 | 0.0857 | 0.14564 | 0.11567
1266 | 92.11124 | 91.76159 | 91.936415 | 0.08669 | 0.15294 | 0.119815
1267 | 92.12415 | 91.76729 | 91.94572 | 0.08958 | 0.15633 | 0.122955
1268 | 92.11482 | 91.7512 | 91.93301 | 0.09124 | 0.15966 | 0.12545
1269 | 92.10767 | 91.74204 | 91.924855 | 0.09473 | 0.16939 | 0.13206
1270 | 92.11511 | 91.7435 | 91.929305 | 0.0967 | 0.17371 | 0.135205
1271 | 92.10678 | 91.73239 | 91.919585 | 0.09857 | 0.18056 | 0.139565
1272 | 92.11153 | 91.7227 | 91.917115 | 0.10022 | 0.18376 | 0.14199
1273 | 92.11779 | 91.72384 | 91.920815 | 0.10366 | 0.1909 | 0.14728
1274 | 92.12772 | 91.73713 | 91.932425 | 0.10701 | 0.19446 | 0.150735
1275 | 92.11491 | 91.72127 | 91.91809 | 0.107 | 0.19758 | 0.15229
1276 | 92.11986 | 91.71853 | 91.919195 | 0.11084 | 0.20526 | 0.15805
1277 | 92.12223 | 91.72122 | 91.921725 | 0.11414 | 0.21185 | 0.162995
1278 | 92.12111 | 91.70737 | 91.91424 | 0.11776 | 0.22009 | 0.168925
1279 | 92.12452 | 91.71132 | 91.91792 | 0.11955 | 0.22596 | 0.172755
1280 | 92.1254 | 91.69276 | 91.90908 | 0.11997 | 0.22952 | 0.174745
1281 | 92.12167 | 91.68842 | 91.905045 | 0.12661 | 0.24007 | 0.18334
1282 | 92.13147 | 91.70447 | 91.91797 | 0.12844 | 0.24471 | 0.186575
1283 | 92.13591 | 91.68943 | 91.91267 | 0.13346 | 0.25406 | 0.19376
1284 | 92.13379 | 91.68167 | 91.90773 | 0.13581 | 0.26174 | 0.198775
1285 | 92.13705 | 91.70094 | 91.918995 | 0.13899 | 0.2681 | 0.203545
1286 | 92.12446 | 91.68468 | 91.90457 | 0.14269 | 0.27571 | 0.2092
1287 | 92.12487 | 91.67596 | 91.900415 | 0.14492 | 0.28048 | 0.2127
1288 | 92.13267 | 91.67115 | 91.90191 | 0.14647 | 0.28636 | 0.216415
1289 | 92.14191 | 91.68299 | 91.91245 | 0.15065 | 0.29744 | 0.224045
1290 | 92.14736 | 91.68013 | 91.913745 | 0.15576 | 0.30492 | 0.23034
1291 | 92.15072 | 91.68045 | 91.915585 | 0.16186 | 0.31423 | 0.238045
1292 | 92.13986 | 91.6662 | 91.90303 | 0.16125 | 0.31912 | 0.240185
1293 | 92.14147 | 91.66804 | 91.904755 | 0.16835 | 0.33009 | 0.24922
1294 | 92.14349 | 91.67133 | 91.90741 | 0.17141 | 0.33622 | 0.253815
1295 | 92.13569 | 91.65942 | 91.897555 | 0.17383 | 0.34393 | 0.25888
1296 | 92.13073 | 91.64343 | 91.88708 | 0.17727 | 0.35117 | 0.26422
1297 | 92.13823 | 91.63877 | 91.8885 | 0.17967 | 0.35913 | 0.2694
1298 | 92.13347 | 91.63001 | 91.88174 | 0.18517 | 0.36654 | 0.275855
1299 | 92.14991 | 91.64412 | 91.897015 | 0.18904 | 0.37757 | 0.283305
1300 | 92.14771 | 91.64294 | 91.895325 | 0.19343 | 0.38619 | 0.28981
1301 | 92.1515 | 91.63061 | 91.891055 | 0.19865 | 0.39397 | 0.29631
1302 | 92.13616 | 91.60908 | 91.87262 | 0.20114 | 0.40202 | 0.30158
1303 | 92.14237 | 91.62246 | 91.882415 | 0.20307 | 0.406 | 0.304535
1304 | 92.14792 | 91.62504 | 91.88648 | 0.20677 | 0.41355 | 0.31016
1305 | 92.1416 | 91.60271 | 91.872155 | 0.21386 | 0.42439 | 0.319125
1306 | 92.15088 | 91.62026 | 91.88557 | 0.21789 | 0.43243 | 0.32516
1307 | 92.14093 | 91.60757 | 91.87425 | 0.22166 | 0.43998 | 0.33082
1308 | 92.15434 | 91.61751 | 91.885925 | 0.22545 | 0.44795 | 0.3367
1309 | 92.14792 | 91.61053 | 91.879225 | 0.23102 | 0.4587 | 0.34486 | 91.879225
1310 | 92.13797 | 91.59185 | 91.86491 | 0.2334 | 0.4668 | 0.3501 | 91.86491
1311 | 92.14742 | 91.59977 | 91.873595 | 0.23902 | 0.47758 | 0.3583
1312 | 92.14717 | 91.58876 | 91.867965 | 0.24619 | 0.48949 | 0.36784
1313 | 92.14115 | 91.58292 | 91.862035 | 0.25121 | 0.49946 | 0.375335
1314 | 92.13656 | 91.56947 | 91.853015 | 0.25557 | 0.51114 | 0.383355
1315 | 92.12699 | 91.54526 | 91.836125 | 0.26262 | 0.52523 | 0.393925
1316 | 92.11787 | 91.54419 | 91.83103 | 0.2701 | 0.53711 | 0.403605
1317 | 92.12097 | 91.53573 | 91.82835 | 0.27419 | 0.54839 | 0.41129
1318 | 92.10618 | 91.5186 | 91.81239 | 0.28151 | 0.56302 | 0.422265
1319 | 92.10927 | 91.51415 | 91.81171 | 0.29073 | 0.58146 | 0.436095
1320 | 92.08753 | 91.47532 | 91.781425 | 0.29615 | 0.59229 | 0.44422
1321 | 92.09127 | 91.48123 | 91.78625 | 0.30378 | 0.60756 | 0.45567
1322 | 92.07927 | 91.43887 | 91.75907 | 0.31299 | 0.62557 | 0.46928
1323 | 92.07874 | 91.44032 | 91.75953 | 0.32192 | 0.64332 | 0.48262
1324 | 92.06675 | 91.42147 | 91.74411 | 0.33261 | 0.66521 | 0.49891
1325 | 92.07225 | 91.41006 | 91.741155 | 0.34036 | 0.67987 | 0.510115
1326 | 92.05234 | 91.38804 | 91.72019 | 0.35031 | 0.6999 | 0.525105
1327 | 92.04165 | 91.36066 | 91.701155 | 0.36205 | 0.72123 | 0.54164
1328 | 92.02848 | 91.3221 | 91.67529 | 0.37037 | 0.7404 | 0.555385
1329 | 92.0148 | 91.29991 | 91.657355 | 0.38292 | 0.76263 | 0.572775
1330 | 92.00062 | 91.28415 | 91.642385 | 0.39033 | 0.78065 | 0.58549
1331 | 92.0035 | 91.27278 | 91.63814 | 0.40662 | 0.81003 | 0.608325
1332 | 91.98471 | 91.23024 | 91.607475 | 0.41788 | 0.83236 | 0.62512
1333 | 91.96033 | 91.19365 | 91.57699 | 0.42922 | 0.8579 | 0.64356
1334 | 91.95795 | 91.17352 | 91.565735 | 0.44309 | 0.88277 | 0.66293
1335 | 91.93915 | 91.13825 | 91.5387 | 0.45613 | 0.90884 | 0.682485
1336 | 91.93258 | 91.11202 | 91.5223 | 0.46765 | 0.93187 | 0.69976
1337 | 91.90507 | 91.0622 | 91.483635 | 0.48233 | 0.96123 | 0.72178
1338 | 91.89525 | 91.04281 | 91.46903 | 0.49894 | 0.99446 | 0.7467
1339 | 91.89637 | 91.03933 | 91.46785 | 0.51395 | 1.02117 | 0.76756
1340 | 91.86511 | 90.97683 | 91.42097 | 0.52708 | 1.05087 | 0.788975
1341 | 91.846 | 90.94502 | 91.39551 | 0.54406 | 1.08157 | 0.812815
1342 | 91.84939 | 90.93435 | 91.39187 | 0.55995 | 1.11348 | 0.836715
1343 | 91.82254 | 90.88883 | 91.355685 | 0.57294 | 1.14242 | 0.85768
1344 | 91.81683 | 90.87249 | 91.34466 | 0.59131 | 1.1757 | 0.883505
1345 | 91.80313 | 90.83273 | 91.31793 | 0.60666 | 1.20903 | 0.907845
1346 | 91.79041 | 90.79136 | 91.290885 | 0.62428 | 1.24226 | 0.93327
1347 | 91.77822 | 90.7626 | 91.27041 | 0.63998 | 1.27646 | 0.95822
1348 | 91.7665 | 90.71814 | 91.24232 | 0.6601 | 1.31316 | 0.98663
1349 | 91.74654 | 90.69021 | 91.218375 | 0.67526 | 1.34345 | 1.009355
1350 | 91.73449 | 90.65846 | 91.196475 | 0.69398 | 1.38063 | 1.037305
1351 | 91.72992 | 90.62684 | 91.17838 | 0.71054 | 1.41389 | 1.062215
1352 | 91.72576 | 90.60878 | 91.16727 | 0.72613 | 1.44497 | 1.08555
1353 | 91.70883 | 90.5681 | 91.138465 | 0.74483 | 1.47857 | 1.1117
1354 | 91.68146 | 90.51591 | 91.098685 | 0.7662 | 1.52129 | 1.143745
1355 | 91.67267 | 90.48112 | 91.076895 | 0.78398 | 1.55686 | 1.17042
1356 | 91.66063 | 90.44571 | 91.05317 | 0.80028 | 1.5894 | 1.19484
1357 | 91.65262 | 90.41394 | 91.03328 | 0.81808 | 1.62491 | 1.221495
1358 | 91.64687 | 90.39837 | 91.02262 | 0.83348 | 1.65551 | 1.244495
1359 | 91.64302 | 90.38412 | 91.01357 | 0.85423 | 1.69286 | 1.273545
1360 | 91.61447 | 90.31463 | 90.96455 | 0.87184 | 1.728 | 1.29992
1361 | 91.58864 | 90.26768 | 90.92816 | 0.89131 | 1.76716 | 1.329235
1362 | 91.53789 | 90.19696 | 90.867425 | 0.908 | 1.80088 | 1.35444
1363 | 91.53395 | 90.17941 | 90.85668 | 0.92218 | 1.82906 | 1.37562
1364 | 91.50748 | 90.13616 | 90.82182 | 0.94007 | 1.8643 | 1.402185
1365 | 91.48007 | 90.08944 | 90.784755 | 0.95533 | 1.89621 | 1.42577
1366 | 91.46575 | 90.06246 | 90.764105 | 0.96895 | 1.92324 | 1.446095
1367 | 91.43793 | 90.0081 | 90.723015 | 0.98896 | 1.96193 | 1.475445
1368 | 91.41276 | 89.97677 | 90.694765 | 1.00752 | 1.996 | 1.50176
1369 | 91.38178 | 89.9416 | 90.66169 | 1.02032 | 2.02174 | 1.52103
1370 | 91.34469 | 89.87084 | 90.607765 | 1.03572 | 2.05277 | 1.544245
1371 | 91.29754 | 89.80171 | 90.549625 | 1.05206 | 2.08204 | 1.56705
1372 | 91.25337 | 89.74906 | 90.501215 | 1.06621 | 2.11052 | 1.588365
1373 | 91.22483 | 89.71254 | 90.468685 | 1.08117 | 2.13678 | 1.608975
1374 | 91.19359 | 89.66867 | 90.43113 | 1.09388 | 2.16218 | 1.62803
1375 | 91.13561 | 89.58896 | 90.362285 | 1.10837 | 2.19135 | 1.64986
1376 | 91.10541 | 89.53509 | 90.32025 | 1.12191 | 2.21832 | 1.670115
1377 | 91.06635 | 89.4766 | 90.271475 | 1.13589 | 2.2448 | 1.690345
1378 | 91.01809 | 89.43115 | 90.22462 | 1.14422 | 2.26478 | 1.7045
1379 | 90.96069 | 89.35569 | 90.15819 | 1.155 | 2.28543 | 1.720215
1380 | 90.8708 | 89.26795 | 90.069375 | 1.16926 | 2.30665 | 1.737955
1381 | 90.76329 | 89.14097 | 89.95213 | 1.17747 | 2.32282 | 1.750145
1382 | 90.63162 | 89.0156 | 89.82361 | 1.18872 | 2.346 | 1.76736
1383 | 90.48993 | 88.85306 | 89.671495 | 1.19878 | 2.36674 | 1.78276
1384 | 90.34483 | 88.70744 | 89.526135 | 1.20846 | 2.38317 | 1.795815
1385 | 90.20754 | 88.56852 | 89.38803 | 1.21542 | 2.39692 | 1.80617
1386 | 90.03259 | 88.38316 | 89.207875 | 1.22203 | 2.4133 | 1.817665
1387 | 89.86548 | 88.20497 | 89.035225 | 1.23254 | 2.42778 | 1.83016
1388 | 89.69207 | 88.03207 | 88.86207 | 1.2395 | 2.44162 | 1.84056
1389 | 89.51211 | 87.85101 | 88.68156 | 1.25025 | 2.46306 | 1.856655
1390 | 89.36393 | 87.69514 | 88.529535 | 1.25528 | 2.47268 | 1.86398
1391 | 89.19404 | 87.52302 | 88.35853 | 1.2616 | 2.48498 | 1.87329
1392 | 89.03335 | 87.35669 | 88.19502 | 1.26939 | 2.50034 | 1.884865
1393 | 88.89147 | 87.21168 | 88.051575 | 1.27721 | 2.51163 | 1.89442
1394 | 88.7436 | 87.05767 | 87.900635 | 1.2797 | 2.51639 | 1.898045
1395 | 88.56173 | 86.87995 | 87.72084 | 1.28464 | 2.5267 | 1.90567
1396 | 88.41196 | 86.73054 | 87.57125 | 1.29105 | 2.5364 | 1.913725
1397 | 88.282 | 86.59864 | 87.44032 | 1.30218 | 2.5587 | 1.93044
1398 | 88.18071 | 86.47241 | 87.32656 | 1.3059 | 2.56905 | 1.937475
1399 | 88.07821 | 86.3738 | 87.226005 | 1.31069 | 2.57196 | 1.941325
1400 | 87.98547 | 86.29849 | 87.14198 | 1.31572 | 2.5847 | 1.95021
1401 | 87.89155 | 86.18135 | 87.03645 | 1.32303 | 2.59665 | 1.95984
1402 | 87.8194 | 86.11648 | 86.96794 | 1.33306 | 2.61679 | 1.974925
1403 | 87.79019 | 86.0858 | 86.937995 | 1.33747 | 2.62533 | 1.9814
1404 | 87.77549 | 86.04834 | 86.911915 | 1.34572 | 2.6412 | 1.99346
1405 | 87.76366 | 86.04058 | 86.90212 | 1.35048 | 2.65036 | 2.00042
1406 | 87.76432 | 86.03738 | 86.90085 | 1.36096 | 2.66817 | 2.014565
1407 | 87.78148 | 86.05456 | 86.91802 | 1.36725 | 2.68082 | 2.024035
1408 | 87.81713 | 86.08276 | 86.949945 | 1.3757 | 2.69729 | 2.036495
1409 | 87.86532 | 86.12308 | 86.9942 | 1.38843 | 2.71645 | 2.05244
1410 | 87.90061 | 86.16182 | 87.031215 | 1.397 | 2.73411 | 2.065555
1411 | 87.9735 | 86.23098 | 87.10224 | 1.40805 | 2.75589 | 2.08197
1412 | 88.05302 | 86.28918 | 87.1711 | 1.41704 | 2.77355 | 2.095295
1413 | 88.13445 | 86.3654 | 87.249925 | 1.42632 | 2.79133 | 2.108825
1414 | 88.21567 | 86.44475 | 87.33021 | 1.43695 | 2.80952 | 2.123235
1415 | 88.28712 | 86.50716 | 87.39714 | 1.4464 | 2.82882 | 2.13761
1416 | 88.38239 | 86.59793 | 87.49016 | 1.45877 | 2.85361 | 2.15619
1417 | 88.47147 | 86.66686 | 87.569165 | 1.474 | 2.87726 | 2.17563
1418 | 88.5531 | 86.73676 | 87.64493 | 1.48592 | 2.90024 | 2.19308
1419 | 88.63727 | 86.81486 | 87.726065 | 1.49652 | 2.92153 | 2.209025
1420 | 88.72322 | 86.88792 | 87.80557 | 1.51113 | 2.95079 | 2.23096
1421 | 88.80437 | 86.96558 | 87.884975 | 1.52395 | 2.97275 | 2.24835
1422 | 88.87568 | 87.02583 | 87.950755 | 1.53735 | 2.99947 | 2.26841
1423 | 88.97117 | 87.11442 | 88.042795 | 1.55226 | 3.02916 | 2.29071
1424 | 89.03671 | 87.16172 | 88.099215 | 1.56713 | 3.05571 | 2.31142
1425 | 89.09664 | 87.2103 | 88.15347 | 1.58009 | 3.08127 | 2.33068
1426 | 89.17074 | 87.25992 | 88.21533 | 1.59476 | 3.11378 | 2.35427
1427 | 89.22759 | 87.31248 | 88.270035 | 1.61155 | 3.14403 | 2.37779
1428 | 89.28559 | 87.34823 | 88.31691 | 1.62799 | 3.17332 | 2.400655
1429 | 89.34318 | 87.39267 | 88.367925 | 1.64595 | 3.20884 | 2.427395
1430 | 89.39 | 87.42864 | 88.40932 | 1.66345 | 3.24365 | 2.45355
1431 | 89.43887 | 87.46516 | 88.452015 | 1.68175 | 3.27642 | 2.479085
1432 | 89.49201 | 87.49202 | 88.492015 | 1.69818 | 3.31271 | 2.505445
1433 | 89.52291 | 87.50476 | 88.513835 | 1.71859 | 3.34628 | 2.532435
1434 | 89.56316 | 87.53455 | 88.548855 | 1.73647 | 3.38174 | 2.559105
1435 | 89.60326 | 87.55201 | 88.577635 | 1.75731 | 3.4199 | 2.588605
1436 | 89.63446 | 87.56023 | 88.597345 | 1.77741 | 3.46003 | 2.61872
1437 | 89.66223 | 87.57152 | 88.616875 | 1.79626 | 3.49818 | 2.64722
1438 | 89.69465 | 87.57178 | 88.633215 | 1.82148 | 3.54753 | 2.684505
1439 | 89.71561 | 87.56977 | 88.64269 | 1.84091 | 3.58318 | 2.712045
1440 | 89.72781 | 87.56141 | 88.64461 | 1.86472 | 3.63015 | 2.747435
1441 | 89.7603 | 87.58066 | 88.67048 | 1.88693 | 3.67454 | 2.780735
1442 | 89.78298 | 87.57259 | 88.677785 | 1.91153 | 3.71693 | 2.81423
1443 | 89.79695 | 87.56141 | 88.67918 | 1.93421 | 3.76185 | 2.84803
1444 | 89.80066 | 87.53849 | 88.669575 | 1.9573 | 3.81098 | 2.88414
1445 | 89.80464 | 87.51417 | 88.659405 | 1.98405 | 3.86114 | 2.922595
1446 | 89.81221 | 87.50802 | 88.660115 | 2.00961 | 3.90894 | 2.959275
1447 | 89.82013 | 87.49222 | 88.656175 | 2.02966 | 3.95206 | 2.99086
1448 | 89.83599 | 87.47119 | 88.65359 | 2.05731 | 4.00375 | 3.03053
1449 | 89.82836 | 87.44251 | 88.635435 | 2.08339 | 4.05133 | 3.06736
1450 | 89.83945 | 87.42424 | 88.631845 | 2.11196 | 4.10512 | 3.10854
1451 | 89.83656 | 87.39695 | 88.616755 | 2.13655 | 4.15459 | 3.14557
1452 | 89.83276 | 87.3683 | 88.60053 | 2.15982 | 4.20461 | 3.182215
1453 | 89.82632 | 87.33116 | 88.57874 | 2.18613 | 4.25315 | 3.21964
1454 | 89.82475 | 87.30597 | 88.56536 | 2.21741 | 4.316 | 3.266705
1455 | 89.82327 | 87.28187 | 88.55257 | 2.24296 | 4.3633 | 3.30313
1456 | 89.81523 | 87.25162 | 88.533425 | 2.26845 | 4.41041 | 3.33943
1457 | 89.79873 | 87.19626 | 88.497495 | 2.30047 | 4.47051 | 3.38549
1458 | 89.80085 | 87.16832 | 88.484585 | 2.32813 | 4.5289 | 3.428515
1459 | 89.80124 | 87.13575 | 88.468495 | 2.35304 | 4.57514 | 3.46409
1460 | 89.79382 | 87.10946 | 88.45164 | 2.38636 | 4.63481 | 3.510585
1461 | 89.77524 | 87.06161 | 88.418425 | 2.41545 | 4.69229 | 3.55387
1462 | 89.76171 | 87.01021 | 88.38596 | 2.43975 | 4.74411 | 3.59193
1463 | 89.7573 | 86.98336 | 88.37033 | 2.46759 | 4.79563 | 3.63161
1464 | 89.75274 | 86.93932 | 88.34603 | 2.49737 | 4.85499 | 3.67618
1465 | 89.73952 | 86.90938 | 88.32445 | 2.52908 | 4.91432 | 3.7217
1466 | 89.71073 | 86.85875 | 88.28474 | 2.55756 | 4.97104 | 3.7643
1467 | 89.70187 | 86.80553 | 88.2537 | 2.58706 | 5.02595 | 3.806505
1468 | 89.69772 | 86.77426 | 88.23599 | 2.61358 | 5.07889 | 3.846235
1469 | 89.67879 | 86.73171 | 88.20525 | 2.64363 | 5.14152 | 3.892575
1470 | 89.65635 | 86.68429 | 88.17032 | 2.67694 | 5.19637 | 3.936655
1471 | 89.63503 | 86.63816 | 88.136595 | 2.70161 | 5.24893 | 3.97527
1472 | 89.63308 | 86.58624 | 88.10966 | 2.72811 | 5.30244 | 4.015275
1473 | 89.61656 | 86.54461 | 88.080585 | 2.75847 | 5.35894 | 4.058705
1474 | 89.59176 | 86.48446 | 88.03811 | 2.78498 | 5.41094 | 4.09796
1475 | 89.57805 | 86.46486 | 88.021455 | 2.81465 | 5.4663 | 4.140475
1476 | 89.56979 | 86.41144 | 87.990615 | 2.83916 | 5.51846 | 4.17881
1477 | 89.54073 | 86.36345 | 87.95209 | 2.86884 | 5.57302 | 4.22093
1478 | 89.53195 | 86.31772 | 87.924835 | 2.8919 | 5.6171 | 4.2545
1479 | 89.51947 | 86.27968 | 87.899575 | 2.91956 | 5.6715 | 4.29553
1480 | 89.49923 | 86.23649 | 87.86786 | 2.94602 | 5.7201 | 4.33306
1481 | 89.48485 | 86.18677 | 87.83581 | 2.9753 | 5.77325 | 4.374275
1482 | 89.46788 | 86.1515 | 87.80969 | 2.99522 | 5.81208 | 4.40365
1483 | 89.45208 | 86.12159 | 87.786835 | 3.0232 | 5.86758 | 4.44539
1484 | 89.42809 | 86.06941 | 87.74875 | 3.04677 | 5.91064 | 4.478705
1485 | 89.41614 | 86.03518 | 87.72566 | 3.06807 | 5.95374 | 4.510905
1486 | 89.40753 | 86.00466 | 87.706095 | 3.09338 | 5.99839 | 4.545885
1487 | 89.38949 | 85.9683 | 87.678895 | 3.11611 | 6.04339 | 4.57975
1488 | 89.37092 | 85.91476 | 87.64284 | 3.13637 | 6.08421 | 4.61029
1489 | 89.34905 | 85.87298 | 87.611015 | 3.15891 | 6.12741 | 4.64316
1490 | 89.35109 | 85.85404 | 87.602565 | 3.17945 | 6.16608 | 4.672765
1491 | 89.33516 | 85.82078 | 87.57797 | 3.20018 | 6.20373 | 4.701955
1492 | 89.31324 | 85.77501 | 87.544125 | 3.22169 | 6.24439 | 4.73304
1493 | 89.30179 | 85.7505 | 87.526145 | 3.23937 | 6.27698 | 4.758175
1494 | 89.29878 | 85.73189 | 87.515335 | 3.26238 | 6.32012 | 4.79125
1495 | 89.27753 | 85.69205 | 87.48479 | 3.27754 | 6.35144 | 4.81449
1496 | 89.27617 | 85.67687 | 87.47652 | 3.29402 | 6.38161 | 4.837815
1497 | 89.26272 | 85.64991 | 87.456315 | 3.31302 | 6.4168 | 4.86491
1498 | 89.23986 | 85.61984 | 87.42985 | 3.32979 | 6.4483 | 4.889045
1499 | 89.25089 | 85.61007 | 87.43048 | 3.34799 | 6.4814 | 4.914695
1500 | 89.23087 | 85.5664 | 87.398635 | 3.36422 | 6.51166 | 4.93794
1501 | 89.22268 | 85.55394 | 87.38831 | 3.37792 | 6.54015 | 4.959035
1502 | 89.21559 | 85.52966 | 87.372625 | 3.39367 | 6.56892 | 4.981295
1503 | 89.19642 | 85.50621 | 87.351315 | 3.40696 | 6.59459 | 5.000775
1504 | 89.19688 | 85.49108 | 87.34398 | 3.42316 | 6.6209 | 5.02203
1505 | 89.18377 | 85.45224 | 87.318005 | 3.43371 | 6.64199 | 5.03785
1506 | 89.17784 | 85.44965 | 87.313745 | 3.44787 | 6.66809 | 5.05798
1507 | 89.17867 | 85.44484 | 87.311755 | 3.46222 | 6.69317 | 5.077695
1508 | 89.17715 | 85.43421 | 87.30568 | 3.47542 | 6.71661 | 5.096015
1509 | 89.16298 | 85.4098 | 87.28639 | 3.48401 | 6.73444 | 5.109225
1510 | 89.15806 | 85.39138 | 87.27472 | 3.49528 | 6.75747 | 5.126375
1511 | 89.15075 | 85.37144 | 87.261095 | 3.50718 | 6.77781 | 5.142495
1512 | 89.1418 | 85.37033 | 87.256065 | 3.51926 | 6.79183 | 5.155545
1513 | 89.1424 | 85.35839 | 87.250395 | 3.53004 | 6.81636 | 5.1732
1514 | 89.13303 | 85.3399 | 87.236465 | 3.54175 | 6.83687 | 5.18931
1515 | 89.12816 | 85.33241 | 87.230285 | 3.54874 | 6.84719 | 5.197965
1516 | 89.13052 | 85.32254 | 87.22653 | 3.55806 | 6.86241 | 5.210235
1517 | 89.12976 | 85.32566 | 87.22771 | 3.56855 | 6.88409 | 5.22632
1518 | 89.12335 | 85.31458 | 87.218965 | 3.5763 | 6.89535 | 5.235825
1519 | 89.1227 | 85.29971 | 87.211205 | 3.58531 | 6.91294 | 5.249125
1520 | 89.10366 | 85.27671 | 87.190185 | 3.59465 | 6.93175 | 5.2632
1521 | 89.10637 | 85.27478 | 87.190575 | 3.60343 | 6.94583 | 5.27463
1522 | 89.09693 | 85.25848 | 87.177705 | 3.61136 | 6.95434 | 5.28285
1523 | 89.10219 | 85.27067 | 87.18643 | 3.61863 | 6.96887 | 5.29375
1524 | 89.09815 | 85.25044 | 87.174295 | 3.62663 | 6.98444 | 5.305535
1525 | 89.0954 | 85.25157 | 87.173485 | 3.63326 | 6.99376 | 5.31351
1526 | 89.09485 | 85.24829 | 87.17157 | 3.64348 | 7.01034 | 5.32691
1527 | 89.09473 | 85.23425 | 87.16449 | 3.64705 | 7.01715 | 5.3321
1528 | 89.08851 | 85.23637 | 87.16244 | 3.65809 | 7.03527 | 5.34668
1529 | 89.08884 | 85.23356 | 87.1612 | 3.66342 | 7.04556 | 5.35449
1530 | 89.07371 | 85.21131 | 87.14251 | 3.6708 | 7.05714 | 5.36397
1531 | 89.07977 | 85.21598 | 87.147875 | 3.67882 | 7.07193 | 5.375375
1532 | 89.07026 | 85.20897 | 87.139615 | 3.68672 | 7.08361 | 5.385165
1533 | 89.0754 | 85.19874 | 87.13707 | 3.69515 | 7.09949 | 5.39732
1534 | 89.06309 | 85.18599 | 87.12454 | 3.69967 | 7.10583 | 5.40275
1535 | 89.06783 | 85.18775 | 87.12779 | 3.7105 | 7.12622 | 5.41836
1536 | 89.06162 | 85.17705 | 87.119335 | 3.71503 | 7.13484 | 5.424935
1537 | 89.03975 | 85.14734 | 87.093545 | 3.72903 | 7.15481 | 5.44192
1538 | 89.0407 | 85.14757 | 87.094135 | 3.73439 | 7.16512 | 5.449755
1539 | 89.03662 | 85.14108 | 87.08885 | 3.74326 | 7.18248 | 5.46287
1540 | 89.03601 | 85.14629 | 87.09115 | 3.75438 | 7.20142 | 5.4779
1541 | 89.03333 | 85.14262 | 87.087975 | 3.76566 | 7.21902 | 5.49234
1542 | 89.01624 | 85.10047 | 87.058355 | 3.77157 | 7.23022 | 5.500895
1543 | 89.0126 | 85.10139 | 87.056995 | 3.78355 | 7.24991 | 5.51673
1544 | 89.00081 | 85.08229 | 87.04155 | 3.79504 | 7.27233 | 5.533685
1545 | 89.01096 | 85.08297 | 87.046965 | 3.80603 | 7.29364 | 5.549835
1546 | 89.00297 | 85.06604 | 87.034505 | 3.81805 | 7.31339 | 5.56572
1547 | 88.97158 | 85.02576 | 86.99867 | 3.82608 | 7.32833 | 5.577205
1548 | 88.96954 | 85.02274 | 86.99614 | 3.83996 | 7.35153 | 5.595745
1549 | 88.95725 | 85.00195 | 86.9796 | 3.85241 | 7.37858 | 5.615495
1550 | 88.94936 | 84.9836 | 86.96648 | 3.86778 | 7.40269 | 5.635235
1551 | 88.92432 | 84.9452 | 86.93476 | 3.88119 | 7.42891 | 5.65505
1552 | 88.92998 | 84.93302 | 86.9315 | 3.89514 | 7.45264 | 5.67389
1553 | 88.89322 | 84.89706 | 86.89514 | 3.90818 | 7.47773 | 5.692955
1554 | 88.87661 | 84.86458 | 86.870595 | 3.9228 | 7.50654 | 5.71467
1555 | 88.87044 | 84.85114 | 86.86079 | 3.93982 | 7.53617 | 5.737995
1556 | 88.85026 | 84.81715 | 86.833705 | 3.95343 | 7.56254 | 5.757985
1557 | 88.83689 | 84.78914 | 86.813015 | 3.96964 | 7.59064 | 5.78014
1558 | 88.81543 | 84.74774 | 86.781585 | 3.98518 | 7.62055 | 5.802865
1559 | 88.80146 | 84.73486 | 86.76816 | 4.00225 | 7.65367 | 5.82796
1560 | 88.78148 | 84.68947 | 86.735475 | 4.02055 | 7.6862 | 5.853375
1561 | 88.76713 | 84.68184 | 86.724485 | 4.03848 | 7.72142 | 5.87995
1562 | 88.75083 | 84.64463 | 86.69773 | 4.05943 | 7.75869 | 5.90906
1563 | 88.71633 | 84.58788 | 86.652105 | 4.07992 | 7.79541 | 5.937665
1564 | 88.70398 | 84.55277 | 86.628375 | 4.09685 | 7.83167 | 5.96426
1565 | 88.67872 | 84.5184 | 86.59856 | 4.1168 | 7.86773 | 5.992265
1566 | 88.66218 | 84.47364 | 86.56791 | 4.13661 | 7.90631 | 6.02146
1567 | 88.6336 | 84.42981 | 86.531705 | 4.15845 | 7.94556 | 6.052005
1568 | 88.60996 | 84.39172 | 86.50084 | 4.18073 | 7.9855 | 6.083115
1569 | 88.57692 | 84.33302 | 86.45497 | 4.20284 | 8.0291 | 6.11597
1570 | 88.55669 | 84.2884 | 86.422545 | 4.22455 | 8.07252 | 6.148535
1571 | 88.53102 | 84.24484 | 86.38793 | 4.24531 | 8.11255 | 6.17893
1572 | 88.51109 | 84.21265 | 86.36187 | 4.27038 | 8.1585 | 6.21444
1573 | 88.4771 | 84.15626 | 86.31668 | 4.29193 | 8.20066 | 6.246295
1574 | 88.45609 | 84.11459 | 86.28534 | 4.3188 | 8.24962 | 6.28421
1575 | 88.41784 | 84.04705 | 86.232445 | 4.34137 | 8.29399 | 6.31768
1576 | 88.38944 | 84.00303 | 86.196235 | 4.36789 | 8.34567 | 6.35678
1577 | 88.35935 | 83.95218 | 86.155765 | 4.39137 | 8.38822 | 6.389795
1578 | 88.33673 | 83.89515 | 86.11594 | 4.41964 | 8.44431 | 6.431975
1579 | 88.31407 | 83.85454 | 86.084305 | 4.44533 | 8.49091 | 6.46812
1580 | 88.27264 | 83.77833 | 86.025485 | 4.4722 | 8.54372 | 6.50796
1581 | 88.24869 | 83.7252 | 85.986945 | 4.50066 | 8.59633 | 6.548495
1582 | 88.20085 | 83.66153 | 85.93119 | 4.52668 | 8.64705 | 6.586865
1583 | 88.17889 | 83.61518 | 85.897035 | 4.55476 | 8.70227 | 6.628515
1584 | 88.14883 | 83.5521 | 85.850465 | 4.5839 | 8.75578 | 6.66984
1585 | 88.10412 | 83.48011 | 85.792115 | 4.6125 | 8.81254 | 6.71252
1586 | 88.07844 | 83.43322 | 85.75583 | 4.64228 | 8.87106 | 6.75667
1587 | 88.03728 | 83.35941 | 85.698345 | 4.66962 | 8.91721 | 6.793415
1588 | 87.99315 | 83.28627 | 85.63971 | 4.70127 | 8.98294 | 6.842105
1589 | 87.9579 | 83.22542 | 85.59166 | 4.73604 | 9.04765 | 6.891845
1590 | 87.92015 | 83.15663 | 85.53839 | 4.75843 | 9.09559 | 6.92701
1591 | 87.88188 | 83.08738 | 85.48463 | 4.79072 | 9.15504 | 6.97288
1592 | 87.84321 | 83.01718 | 85.430195 | 4.82746 | 9.22337 | 7.025415
1593 | 87.81131 | 82.96502 | 85.388165 | 4.85393 | 9.27559 | 7.06476
1594 | 87.7655 | 82.89397 | 85.329735 | 4.88658 | 9.33552 | 7.11105
1595 | 87.71177 | 82.80103 | 85.2564 | 4.91711 | 9.39572 | 7.156415
1596 | 87.68596 | 82.74249 | 85.214225 | 4.95097 | 9.46163 | 7.2063
1597 | 87.64134 | 82.66941 | 85.155375 | 4.98533 | 9.52593 | 7.25563
1598 | 87.60552 | 82.60466 | 85.10509 | 5.01321 | 9.58082 | 7.297015
1599 | 87.56571 | 82.52355 | 85.04463 | 5.04665 | 9.64239 | 7.34452
1600 | 87.52513 | 82.46755 | 84.99634 | 5.08209 | 9.71201 | 7.39705