## Sheet1
Wavelength | Ts-Tp | Rs-Rp
(nm) | (%) | (%)
800 | 28.2198 | 28.6043
801 | 27.751 | 28.4604
802 | 27.358 | 28.1311
803 | 26.9974 | 27.603 | Non-Polarized Plate Beamsplitter R:T=50:50, IR UVFS, Coating: 0.9 μm-2.6 μm This file indicates a typical data and there may be differences between product batches. If you have any questions, please contact LBTEK Technical Support. To quote this data, please indicate that the data source is from LBTEK.
804 | 26.6735 | 27.2542
805 | 26.3418 | 27.0939
806 | 26.0716 | 26.9641
807 | 25.8742 | 26.8315
808 | 25.6417 | 26.7771
809 | 25.4686 | 26.7809
810 | 25.2928 | 26.7687
811 | 25.266 | 26.8383
812 | 25.2058 | 26.8581
813 | 25.2107 | 26.9172 | LBTEK Mall：www.lbtek.com Tel：400-060-6986 LBTEK Technical Support E-mail：service@lbtek.com
814 | 25.1969 | 27.0035
815 | 25.272 | 27.1774
816 | 25.3685 | 27.3202
817 | 25.5233 | 27.5141
818 | 25.6572 | 27.7177
819 | 25.8111 | 27.9232
820 | 26.3443 | 28.201
821 | 26.5578 | 28.4849
822 | 27.013 | 28.817
823 | 27.2845 | 29.0678
824 | 27.5557 | 29.3848
825 | 27.853 | 29.7669
826 | 28.258 | 30.1063
827 | 28.6248 | 30.4392
828 | 29.0114 | 30.7459
829 | 29.3818 | 31.0637
830 | 29.7827 | 31.3929
831 | 30.1315 | 31.6255
832 | 30.5358 | 31.9043
833 | 30.8757 | 32.1061
834 | 31.3323 | 32.2728
835 | 31.7027 | 32.4038
836 | 31.9849 | 32.4855
837 | 32.1921 | 32.4913
838 | 32.3967 | 32.473
839 | 32.5841 | 32.345
840 | 32.6432 | 32.1521
841 | 32.6356 | 31.9085
842 | 32.5558 | 31.6068
843 | 32.4061 | 31.24
844 | 32.2085 | 30.8047
845 | 31.9436 | 30.3183
846 | 31.5621 | 29.8227
847 | 31.155 | 29.2862
848 | 30.7367 | 28.7628
849 | 30.2156 | 28.1727
850 | 29.6796 | 27.6117
851 | 29.1326 | 27.0458
852 | 28.5561 | 26.5236
853 | 27.9944 | 26.0441
854 | 27.4425 | 25.5619
855 | 26.89 | 25.1647
856 | 26.407 | 24.7797
857 | 25.8978 | 24.4341
858 | 25.479 | 24.1765
859 | 25.074 | 23.9394
860 | 24.713 | 23.7518
861 | 24.4226 | 23.5912
862 | 24.1948 | 23.4816
863 | 23.9399 | 23.3769
864 | 23.742 | 23.3066
865 | 23.5964 | 23.262
866 | 23.478 | 23.143
867 | 23.3681 | 23.092
868 | 23.2605 | 23.0583
869 | 23.167 | 23.0086
870 | 23.0959 | 22.9086
871 | 22.9972 | 22.8158
872 | 22.9008 | 22.7271
873 | 22.785 | 22.6198
874 | 22.6658 | 22.4669
875 | 22.5525 | 22.2902
876 | 22.3772 | 22.1159
877 | 22.1789 | 21.8882
878 | 21.9977 | 21.674
879 | 21.7796 | 21.4064
880 | 21.5355 | 21.1324
881 | 21.3105 | 20.8513
882 | 21.0521 | 20.5499
883 | 20.7371 | 20.243
884 | 20.4442 | 19.915
885 | 20.1375 | 19.5874
886 | 19.801 | 19.2557
887 | 19.4735 | 18.9074
888 | 19.1476 | 18.5796
889 | 18.8113 | 18.2184
890 | 18.4543 | 17.889
891 | 18.1381 | 17.5684
892 | 17.7905 | 17.2552
893 | 17.4633 | 16.9366
894 | 17.1648 | 16.6421
895 | 16.8557 | 16.3661
896 | 16.5369 | 16.1057
897 | 16.2577 | 15.8703
898 | 16.003 | 15.6465
899 | 15.7654 | 15.4384
900 | 15.5389 | 15.276
901 | 15.3489 | 15.1289
902 | 15.1761 | 15.0049
903 | 15.0322 | 14.903
904 | 14.9173 | 14.8386
905 | 14.8133 | 14.8147
906 | 14.7425 | 14.8096
907 | 14.7083 | 14.8282
908 | 14.7015 | 14.8751
909 | 14.7166 | 14.9559
910 | 14.7545 | 15.0659
911 | 14.8309 | 15.1931
912 | 14.9509 | 15.34
913 | 15.0712 | 15.5
914 | 15.2124 | 15.7238
915 | 15.3812 | 15.9611
916 | 15.5883 | 16.1851
917 | 15.7997 | 16.4339
918 | 16.0374 | 16.7137
919 | 16.2792 | 16.993
920 | 16.5449 | 17.2974
921 | 16.8404 | 17.6039
922 | 17.1451 | 17.9004
923 | 17.4386 | 18.2268
924 | 17.7659 | 18.5502
925 | 18.0995 | 18.8796
926 | 18.4183 | 19.2035
927 | 18.7532 | 19.5492
928 | 19.072 | 19.8855
929 | 19.406 | 20.2173
930 | 19.7478 | 20.5414
931 | 20.0791 | 20.87
932 | 20.3983 | 21.1915
933 | 20.728 | 21.519
934 | 21.0634 | 21.8487
935 | 21.3934 | 22.1471
936 | 21.7041 | 22.4482
937 | 22.0153 | 22.7601
938 | 22.319 | 23.0436
939 | 22.6284 | 23.3347
940 | 22.9262 | 23.6068
941 | 23.2076 | 23.8763
942 | 23.4736 | 24.1426
943 | 23.747 | 24.399
944 | 24.0066 | 24.6396
945 | 24.2544 | 24.8709
946 | 24.5101 | 25.1138
947 | 24.747 | 25.3458
948 | 24.9839 | 25.5584
949 | 25.2192 | 25.7716
950 | 25.4233 | 25.9643
951 | 25.6327 | 26.1719
952 | 25.848 | 26.3673
953 | 26.0402 | 26.5685
954 | 26.2333 | 26.7474
955 | 26.4338 | 26.9168
956 | 26.6183 | 27.0935
957 | 26.7914 | 27.2571
958 | 26.9668 | 27.4165
959 | 27.1343 | 27.578
960 | 27.288 | 27.7303
961 | 27.4434 | 27.8826
962 | 27.6087 | 28.0345
963 | 27.7522 | 28.167
964 | 27.8834 | 28.3021
965 | 28.0279 | 28.4546
966 | 28.1687 | 28.5992
967 | 28.2999 | 28.7264
968 | 28.4239 | 28.8531
969 | 28.5547 | 28.9794
970 | 28.6802 | 29.1112
971 | 28.8146 | 29.2423
972 | 28.946 | 29.3645
973 | 29.0528 | 29.4767
974 | 29.1701 | 29.6052
975 | 29.2984 | 29.7312
976 | 29.411 | 29.8475
977 | 29.523 | 29.957
978 | 29.639 | 30.072
979 | 29.7436 | 30.1883
980 | 29.8579 | 30.3004
981 | 29.9666 | 30.413
982 | 30.0646 | 30.5132
983 | 30.1641 | 30.6109
984 | 30.2726 | 30.7224
985 | 30.3787 | 30.8228
986 | 30.4746 | 30.9173
987 | 30.5498 | 31.0104
988 | 30.6508 | 31.1081
989 | 30.7443 | 31.2008
990 | 30.8354 | 31.2901
991 | 30.918 | 31.3727
992 | 31.0002 | 31.4549
993 | 31.0888 | 31.5405
994 | 31.176 | 31.6187
995 | 31.26 | 31.6943
996 | 31.3333 | 31.7682
997 | 31.4066 | 31.8383
998 | 31.4799 | 31.9075
999 | 31.5484 | 31.9649
1000 | 31.6261 | 32.0234
1001 | 31.6791 | 32.0755
1002 | 31.7372 | 32.1336
1003 | 31.8083 | 32.1872
1004 | 31.8599 | 32.2341
1005 | 31.9075 | 32.2726
1006 | 31.9387 | 32.3124
1007 | 31.9985 | 32.358
1008 | 32.0478 | 32.3983
1009 | 32.0877 | 32.4177
1010 | 32.1264 | 32.4433
1011 | 32.1587 | 32.4764
1012 | 32.1983 | 32.4993
1013 | 32.2355 | 32.5218
1014 | 32.2588 | 32.5319
1015 | 32.2824 | 32.5402
1016 | 32.3136 | 32.555
1017 | 32.3417 | 32.5734
1018 | 32.3602 | 32.5723
1019 | 32.37 | 32.5705
1020 | 32.3872 | 32.5719
1021 | 32.3971 | 32.5718
1022 | 32.4111 | 32.5716
1023 | 32.4169 | 32.5705
1024 | 32.4139 | 32.5519
1025 | 32.4276 | 32.5504
1026 | 32.433 | 32.5414
1027 | 32.4314 | 32.5291
1028 | 32.426 | 32.5127
1029 | 32.4294 | 32.495
1030 | 32.4308 | 32.4852
1031 | 32.4313 | 32.4688
1032 | 32.4238 | 32.4544
1033 | 32.4166 | 32.4346
1034 | 32.414 | 32.4142
1035 | 32.4161 | 32.3985
1036 | 32.4069 | 32.3849
1037 | 32.3881 | 32.3634
1038 | 32.3888 | 32.3428
1039 | 32.3785 | 32.3249
1040 | 32.3774 | 32.3117
1041 | 32.3684 | 32.2948
1042 | 32.3567 | 32.2749
1043 | 32.3562 | 32.2591
1044 | 32.3727 | 32.2509
1045 | 32.3593 | 32.2447
1046 | 32.3514 | 32.2267
1047 | 32.345 | 32.2134
1048 | 32.3558 | 32.2015
1049 | 32.3497 | 32.2016
1050 | 33.3111 | 34.9166
1051 | 33.3042 | 34.9192
1052 | 33.3196 | 34.9403
1053 | 33.3323 | 34.9618
1054 | 33.3379 | 34.9807
1055 | 33.3269 | 34.9922
1056 | 33.3452 | 35.0035
1057 | 33.3559 | 35.0314
1058 | 33.3744 | 35.0598
1059 | 33.3696 | 35.0702
1060 | 33.3704 | 35.0852
1061 | 33.3927 | 35.1052
1062 | 33.4125 | 35.126
1063 | 33.4244 | 35.1512
1064 | 33.4252 | 35.169
1065 | 33.4355 | 35.1802
1066 | 33.4662 | 35.2164
1067 | 33.473 | 35.2387
1068 | 33.4801 | 35.2563
1069 | 33.4809 | 35.2788
1070 | 33.509 | 35.2931
1071 | 33.5292 | 35.3216
1072 | 33.5387 | 35.3446
1073 | 33.5449 | 35.3628
1074 | 33.5542 | 35.3752
1075 | 33.5785 | 35.3986
1076 | 33.5987 | 35.423
1077 | 33.6025 | 35.4384
1078 | 33.6013 | 35.45
1079 | 33.627 | 35.4709
1080 | 33.6471 | 35.4956
1081 | 33.6624 | 35.5033
1082 | 33.6543 | 35.5265
1083 | 33.66 | 35.5262
1084 | 33.6837 | 35.54
1085 | 33.7 | 35.5567
1086 | 33.7043 | 35.5745
1087 | 33.7064 | 35.5777
1088 | 33.7113 | 35.5846
1089 | 33.7363 | 35.5922
1090 | 33.7383 | 35.6027
1091 | 33.738 | 35.6074
1092 | 33.7409 | 35.6153
1093 | 33.7549 | 35.6233
1094 | 33.7651 | 35.6289
1095 | 33.7634 | 35.63
1096 | 33.7545 | 35.6289
1097 | 33.7564 | 35.631
1098 | 33.7758 | 35.631
1099 | 33.7726 | 35.6375
1100 | 33.7655 | 35.6297
1101 | 33.7545 | 35.6294
1102 | 33.7679 | 35.6264
1103 | 33.7723 | 35.6145
1104 | 33.7681 | 35.6143
1105 | 33.7519 | 35.6092
1106 | 33.7333 | 35.5937
1107 | 33.7489 | 35.5868
1108 | 33.7427 | 35.5885
1109 | 33.7342 | 35.5749
1110 | 33.7196 | 35.5637
1111 | 33.7168 | 35.5485
1112 | 33.7111 | 35.5416
1113 | 33.7076 | 35.5353
1114 | 33.688 | 35.5224
1115 | 33.6715 | 35.5044
1116 | 33.672 | 35.4928
1117 | 33.6682 | 35.476
1118 | 33.6417 | 35.4698
1119 | 33.6154 | 35.4583
1120 | 33.6189 | 35.4374
1121 | 33.6144 | 35.4207
1122 | 33.5968 | 35.4101
1123 | 33.5717 | 35.3944
1124 | 33.5478 | 35.3757
1125 | 33.541 | 35.3536
1126 | 33.5365 | 35.3442
1127 | 33.514 | 35.33
1128 | 33.4801 | 35.3156
1129 | 33.471 | 35.292
1130 | 33.4579 | 35.2779
1131 | 33.4554 | 35.2615
1132 | 33.4245 | 35.2498
1133 | 33.3954 | 35.226
1134 | 33.3929 | 35.2101
1135 | 33.3814 | 35.1858
1136 | 33.3559 | 35.1744
1137 | 33.3253 | 35.1577
1138 | 33.3032 | 35.1364
1139 | 33.3012 | 35.1239
1140 | 33.2853 | 35.1087
1141 | 33.2502 | 35.0927
1142 | 33.228 | 35.0767
1143 | 33.213 | 35.058
1144 | 33.2037 | 35.0429
1145 | 33.1795 | 35.0239
1146 | 33.1481 | 35.0065
1147 | 33.1293 | 34.9892
1148 | 33.1227 | 34.9674
1149 | 33.0999 | 34.9521
1150 | 33.0822 | 34.9406
1151 | 33.0453 | 34.9238
1152 | 33.0361 | 34.8993
1153 | 33.024 | 34.8832
1154 | 32.995 | 34.8696
1155 | 32.9603 | 34.8568
1156 | 32.9449 | 34.8308
1157 | 32.936 | 34.8132
1158 | 32.9234 | 34.7958
1159 | 32.8938 | 34.7799
1160 | 32.8668 | 34.7678
1161 | 32.849 | 34.7404
1162 | 32.8429 | 34.7229
1163 | 32.8235 | 34.7039
1164 | 32.791 | 34.6944
1165 | 32.7673 | 34.6709
1166 | 32.7637 | 34.6508
1167 | 32.749 | 34.6417
1168 | 32.7277 | 34.6237
1169 | 32.6939 | 34.6033
1170 | 32.6762 | 34.5856
1171 | 32.6737 | 34.5624
1172 | 32.6565 | 34.5488
1173 | 32.6359 | 34.531
1174 | 32.6038 | 34.5187
1175 | 32.5962 | 34.4942
1176 | 32.5884 | 34.4784
1177 | 32.5675 | 34.4685
1178 | 32.544 | 34.4498
1179 | 32.5339 | 34.4355
1180 | 32.5317 | 34.4143
1181 | 32.517 | 34.3941
1182 | 32.4972 | 34.3808
1183 | 32.473 | 34.3697
1184 | 32.4681 | 34.3465
1185 | 32.472 | 34.3353
1186 | 32.458 | 34.3229
1187 | 32.434 | 34.3104
1188 | 32.4231 | 34.2853
1189 | 32.4299 | 34.2768
1190 | 32.422 | 34.2658
1191 | 32.4134 | 34.2498
1192 | 32.388 | 34.2365
1193 | 32.3834 | 34.217
1194 | 32.3922 | 34.2046
1195 | 32.3809 | 34.1969
1196 | 32.3635 | 34.1852
1197 | 32.3499 | 34.1733
1198 | 32.3595 | 34.1618
1199 | 32.368 | 34.1466
1200 | 32.3534 | 34.127
1201 | 32.3228 | 34.1238
1202 | 32.3277 | 34.1166
1203 | 32.3451 | 34.1042
1204 | 32.3479 | 34.0943
1205 | 32.329 | 34.083
1206 | 32.3139 | 34.074
1207 | 32.3309 | 34.0646
1208 | 32.3476 | 34.0651
1209 | 32.3414 | 34.0454
1210 | 32.3258 | 34.0361
1211 | 32.328 | 34.0313
1212 | 32.3507 | 34.0358
1213 | 32.3592 | 34.0199
1214 | 32.3482 | 34.014
1215 | 32.3412 | 34.007
1216 | 32.3474 | 34.0065
1217 | 32.3686 | 33.9971
1218 | 32.368 | 33.9854
1219 | 32.3585 | 33.983
1220 | 32.3579 | 33.9732
1221 | 32.3782 | 33.9721
1222 | 32.3933 | 33.9657
1223 | 32.387 | 33.9522
1224 | 32.3792 | 33.9443
1225 | 32.3795 | 33.9438
1226 | 32.4091 | 33.9417
1227 | 32.4026 | 33.9349
1228 | 32.3865 | 33.9185
1229 | 32.3851 | 33.913
1230 | 32.3938 | 33.9107
1231 | 32.4092 | 33.8972
1232 | 32.3993 | 33.8808
1233 | 32.3852 | 33.8674
1234 | 32.3859 | 33.8572
1235 | 32.4072 | 33.8508
1236 | 32.4067 | 33.8349
1237 | 32.3822 | 33.8169
1238 | 32.3757 | 33.8019
1239 | 32.378 | 33.7777
1240 | 32.3873 | 33.7683
1241 | 32.3758 | 33.7431
1242 | 32.3403 | 33.7238
1243 | 32.3396 | 33.6934
1244 | 32.3366 | 33.6756
1245 | 32.3306 | 33.6559
1246 | 32.3038 | 33.6209
1247 | 32.2776 | 33.5886
1248 | 32.2665 | 33.5557
1249 | 32.2531 | 33.5289
1250 | 32.2309 | 33.4879
1251 | 32.1874 | 33.4388
1252 | 32.1642 | 33.3987
1253 | 32.1446 | 33.3551
1254 | 32.1214 | 33.3125
1255 | 32.0858 | 33.2682
1256 | 32.0295 | 33.2138
1257 | 31.9952 | 33.1643
1258 | 31.9684 | 33.1153
1259 | 31.9237 | 33.0601
1260 | 31.8541 | 32.9975
1261 | 31.8038 | 32.9275
1262 | 31.77 | 32.8602
1263 | 31.7255 | 32.7896
1264 | 31.6618 | 32.7277
1265 | 31.5818 | 32.6495
1266 | 31.5242 | 32.5708
1267 | 31.4751 | 32.5015
1268 | 31.4089 | 32.422
1269 | 31.3212 | 32.3322
1270 | 31.2512 | 32.2517
1271 | 31.1769 | 32.1584
1272 | 31.1137 | 32.0723
1273 | 31.0371 | 31.9916
1274 | 30.927 | 31.8798
1275 | 30.8437 | 31.7741
1276 | 30.7743 | 31.676
1277 | 30.6889 | 31.5779
1278 | 30.5776 | 31.4669
1279 | 30.4772 | 31.3609
1280 | 30.3898 | 31.2462
1281 | 30.3 | 31.1386
1282 | 30.1984 | 31.0226
1283 | 30.0828 | 30.9081
1284 | 29.9721 | 30.7775
1285 | 29.8793 | 30.6538
1286 | 29.7732 | 30.5413
1287 | 29.6441 | 30.4044
1288 | 29.5151 | 30.2762
1289 | 29.41 | 30.1369
1290 | 29.2966 | 30.0037
1291 | 29.174 | 29.8765
1292 | 29.039 | 29.747
1293 | 28.8993 | 29.5999
1294 | 28.7808 | 29.4579
1295 | 28.6679 | 29.3207
1296 | 28.5201 | 29.1707
1297 | 28.3696 | 29.0277
1298 | 28.2325 | 28.8717
1299 | 28.1139 | 28.7181
1300 | 27.9701 | 28.5644
1301 | 27.814 | 28.4115
1302 | 27.6703 | 28.2512
1303 | 27.5272 | 28.087
1304 | 27.3938 | 27.9355
1305 | 27.2377 | 27.7791
1306 | 27.0701 | 27.6136
1307 | 26.9104 | 27.4401
1308 | 26.7931 | 27.2806
1309 | 26.6281 | 27.1219
1310 | 26.4614 | 26.9478
1311 | 26.3004 | 26.7827
1312 | 26.1525 | 26.6121
1313 | 26.0072 | 26.4455
1314 | 25.8537 | 26.2905
1315 | 25.6642 | 26.1135
1316 | 25.5011 | 25.939
1317 | 25.3625 | 25.7755
1318 | 25.2144 | 25.6066
1319 | 25.0405 | 25.4403
1320 | 24.875 | 25.2739
1321 | 24.7254 | 25.1021
1322 | 24.5747 | 24.9295
1323 | 24.4196 | 24.7693
1324 | 24.2497 | 24.6114
1325 | 24.0749 | 24.4399
1326 | 23.9351 | 24.2738
1327 | 23.7745 | 24.119
1328 | 23.6346 | 23.9694
1329 | 23.4628 | 23.8126
1330 | 23.3198 | 23.6585
1331 | 23.183 | 23.4984
1332 | 23.0377 | 23.3525
1333 | 22.8847 | 23.2168
1334 | 22.7353 | 23.0724
1335 | 22.6086 | 22.9373
1336 | 22.4845 | 22.8066
1337 | 22.3511 | 22.6759
1338 | 22.2063 | 22.5532
1339 | 22.0869 | 22.4308
1340 | 21.9888 | 22.3138
1341 | 21.87 | 22.2091
1342 | 21.7481 | 22.1013
1343 | 21.6326 | 22.0041
1344 | 21.5373 | 21.9089
1345 | 21.4496 | 21.8155
1346 | 21.3484 | 21.7431
1347 | 21.2558 | 21.6616
1348 | 21.1691 | 21.5995
1349 | 21.114 | 21.5363
1350 | 21.0401 | 21.4778
1351 | 20.9647 | 21.4347
1352 | 20.9024 | 21.3977
1353 | 20.875 | 21.3611
1354 | 20.8279 | 21.3261
1355 | 20.7807 | 21.313
1356 | 20.7358 | 21.2947
1357 | 20.7191 | 21.2864
1358 | 20.707 | 21.282
1359 | 20.6987 | 21.2898
1360 | 20.6797 | 21.3108
1361 | 20.6719 | 21.3315
1362 | 20.69 | 21.3622
1363 | 20.7147 | 21.4051
1364 | 20.7425 | 21.4421
1365 | 20.7583 | 21.4951
1366 | 20.7799 | 21.5553
1367 | 20.8345 | 21.6196
1368 | 20.886 | 21.6864
1369 | 20.9415 | 21.7676
1370 | 20.9866 | 21.8602
1371 | 21.056 | 21.9498
1372 | 21.1436 | 22.0532
1373 | 21.2318 | 22.1514
1374 | 21.2978 | 22.2529
1375 | 21.3767 | 22.3685
1376 | 21.4857 | 22.479
1377 | 21.5871 | 22.6042
1378 | 21.6822 | 22.7183
1379 | 21.783 | 22.8569
1380 | 21.9042 | 22.9861
1381 | 22.0462 | 23.1335
1382 | 22.1785 | 23.2889
1383 | 22.3201 | 23.452
1384 | 22.4415 | 23.6054
1385 | 22.5868 | 23.7747
1386 | 22.7497 | 23.9343
1387 | 22.887 | 24.0765
1388 | 23.0191 | 24.2365
1389 | 23.1497 | 24.4049
1390 | 23.3113 | 24.5604
1391 | 23.4676 | 24.7141
1392 | 23.6067 | 24.8781
1393 | 23.7596 | 25.0481
1394 | 23.9209 | 25.2192
1395 | 24.1093 | 25.3978
1396 | 24.2699 | 25.5691
1397 | 24.4219 | 25.7435
1398 | 24.5723 | 25.9089
1399 | 24.7439 | 26.0741
1400 | 24.9192 | 26.2488
1401 | 25.0847 | 26.4137
1402 | 25.2271 | 26.5833
1403 | 25.3845 | 26.7428
1404 | 25.5622 | 26.9141
1405 | 25.7187 | 27.0757
1406 | 25.8687 | 27.2269
1407 | 26.0198 | 27.3941
1408 | 26.1898 | 27.5634
1409 | 26.3564 | 27.7186
1410 | 26.5099 | 27.8754
1411 | 26.647 | 28.0185
1412 | 26.7806 | 28.1673
1413 | 26.9298 | 28.3183
1414 | 27.099 | 28.4667
1415 | 27.2372 | 28.6016
1416 | 27.3591 | 28.7466
1417 | 27.5118 | 28.8878
1418 | 27.6507 | 29.0197
1419 | 27.7914 | 29.1542
1420 | 27.9182 | 29.2793
1421 | 28.0462 | 29.4088
1422 | 28.1785 | 29.527
1423 | 28.3158 | 29.653
1424 | 28.4333 | 29.777
1425 | 28.5363 | 29.8938
1426 | 28.6644 | 30.0054
1427 | 28.7905 | 30.1199
1428 | 28.8982 | 30.2263
1429 | 29.0019 | 30.3327
1430 | 29.0994 | 30.4363
1431 | 29.2151 | 30.5329
1432 | 29.3224 | 30.6454
1433 | 29.4245 | 30.7395
1434 | 29.5109 | 30.8308
1435 | 29.607 | 30.9068
1436 | 29.7188 | 31.0043
1437 | 29.8006 | 31.0875
1438 | 29.8815 | 31.1677
1439 | 29.9659 | 31.25
1440 | 30.0507 | 31.3237
1441 | 30.1491 | 31.3987
1442 | 30.2209 | 31.475
1443 | 30.2867 | 31.544
1444 | 30.3564 | 31.6038
1445 | 30.4435 | 31.6694
1446 | 30.5187 | 31.7374
1447 | 30.5717 | 31.8032
1448 | 30.6302 | 31.8525
1449 | 30.6974 | 31.9077
1450 | 30.7729 | 31.9657
1451 | 30.8232 | 32.0235
1452 | 30.8711 | 32.0704
1453 | 30.922 | 32.1148
1454 | 30.9904 | 32.1613
1455 | 31.0502 | 32.2045
1456 | 31.0955 | 32.2458
1457 | 31.1279 | 32.288
1458 | 31.1823 | 32.328
1459 | 31.2288 | 32.3636
1460 | 31.2821 | 32.4037
1461 | 31.3106 | 32.4476
1462 | 31.3448 | 32.4728
1463 | 31.3873 | 32.5017
1464 | 31.4343 | 32.5226
1465 | 31.464 | 32.5593
1466 | 31.4854 | 32.5871
1467 | 31.5173 | 32.604
1468 | 31.5577 | 32.6268
1469 | 31.5891 | 32.6531
1470 | 31.6062 | 32.669
1471 | 31.6212 | 32.6937
1472 | 31.6571 | 32.7021
1473 | 31.6923 | 32.7256
1474 | 31.7093 | 32.7377
1475 | 31.7088 | 32.7534
1476 | 31.7375 | 32.7606
1477 | 31.7788 | 32.769
1478 | 31.7937 | 32.7853
1479 | 31.802 | 32.8069
1480 | 31.807 | 32.8117
1481 | 31.8338 | 32.8123
1482 | 31.8549 | 32.8132
1483 | 31.8682 | 32.8275
1484 | 31.8648 | 32.8403
1485 | 31.8843 | 32.8398
1486 | 31.9006 | 32.8385
1487 | 31.9108 | 32.8399
1488 | 31.9091 | 32.842
1489 | 31.9126 | 32.8563
1490 | 31.9231 | 32.843
1491 | 31.9437 | 32.8436
1492 | 31.9505 | 32.8505
1493 | 31.9485 | 32.8542
1494 | 31.9429 | 32.8505
1495 | 31.9613 | 32.8384
1496 | 31.9771 | 32.8413
1497 | 31.9617 | 32.8434
1498 | 31.9603 | 32.8343
1499 | 31.9635 | 32.8384
1500 | 31.9811 | 32.8237
1501 | 31.9794 | 32.8215
1502 | 31.9733 | 32.8272
1503 | 31.961 | 32.8165
1504 | 31.987 | 32.8106
1505 | 31.9882 | 32.7967
1506 | 31.9738 | 32.7957
1507 | 31.9627 | 32.7931
1508 | 31.9625 | 32.7831
1509 | 31.9774 | 32.7677
1510 | 31.981 | 32.7636
1511 | 31.965 | 32.7621
1512 | 31.951 | 32.7529
1513 | 31.9609 | 32.7469
1514 | 31.9713 | 32.7299
1515 | 31.9488 | 32.7304
1516 | 31.9472 | 32.7203
1517 | 31.9488 | 32.7167
1518 | 31.9502 | 32.694
1519 | 31.9541 | 32.6876
1520 | 31.9292 | 32.6811
1521 | 31.9238 | 32.6753
1522 | 31.9234 | 32.6611
1523 | 31.9371 | 32.6448
1524 | 31.9172 | 32.6341
1525 | 31.8978 | 32.6296
1526 | 31.8934 | 32.6169
1527 | 31.9082 | 32.6098
1528 | 31.8989 | 32.5879
1529 | 31.8774 | 32.581
1530 | 31.874 | 32.5784
1531 | 31.8571 | 32.559
1532 | 31.8771 | 32.5499
1533 | 31.8613 | 32.5394
1534 | 31.8333 | 32.5255
1535 | 31.8297 | 32.5169
1536 | 31.847 | 32.5078
1537 | 31.8266 | 32.4926
1538 | 31.8101 | 32.4714
1539 | 31.7956 | 32.458
1540 | 31.7878 | 32.4471
1541 | 31.7964 | 32.4272
1542 | 31.8074 | 32.4151
1543 | 31.7653 | 32.3997
1544 | 31.7421 | 32.3894
1545 | 31.7437 | 32.3721
1546 | 31.7345 | 32.3508
1547 | 31.717 | 32.3259
1548 | 31.69 | 32.3079
1549 | 31.6756 | 32.3041
1550 | 31.6743 | 32.2684
1551 | 31.6507 | 32.2497
1552 | 31.6345 | 32.2301
1553 | 31.607 | 32.2173
1554 | 31.6035 | 32.1942
1555 | 31.6033 | 32.1631
1556 | 31.5767 | 32.1394
1557 | 31.5349 | 32.115
1558 | 31.5196 | 32.0989
1559 | 31.515 | 32.0718
1560 | 31.4889 | 32.0344
1561 | 31.4652 | 32.0145
1562 | 31.4204 | 31.9854
1563 | 31.4031 | 31.9532
1564 | 31.3918 | 31.9321
1565 | 31.3579 | 31.8919
1566 | 31.3166 | 31.8559
1567 | 31.292 | 31.8342
1568 | 31.273 | 31.8008
1569 | 31.2509 | 31.7562
1570 | 31.2102 | 31.7176
1571 | 31.1721 | 31.6838
1572 | 31.1357 | 31.657
1573 | 31.1215 | 31.6104
1574 | 31.0712 | 31.5674
1575 | 31.0327 | 31.5276
1576 | 30.9853 | 31.4891
1577 | 30.9604 | 31.4451
1578 | 30.9254 | 31.3973
1579 | 30.8751 | 31.3504
1580 | 30.8268 | 31.3058
1581 | 30.7835 | 31.2632
1582 | 30.7468 | 31.2192
1583 | 30.7022 | 31.1602
1584 | 30.6462 | 31.1146
1585 | 30.5876 | 31.0617
1586 | 30.5495 | 31.0202
1587 | 30.5161 | 30.9568
1588 | 30.4579 | 30.9039
1589 | 30.3915 | 30.8447
1590 | 30.3394 | 30.7887
1591 | 30.2965 | 30.736
1592 | 30.2375 | 30.6739
1593 | 30.1754 | 30.6164
1594 | 30.1073 | 30.5551
1595 | 30.046 | 30.4933
1596 | 30.01 | 30.4283
1597 | 29.9407 | 30.36
1598 | 29.8596 | 30.293
1599 | 29.7962 | 30.2273
1600 | 29.7442 | 30.1616
1601 | 29.6802 | 30.0936
1602 | 29.6022 | 30.0256
1603 | 29.5331 | 29.9561
1604 | 29.466 | 29.8838
1605 | 29.4087 | 29.8129
1606 | 29.3393 | 29.7363
1607 | 29.2548 | 29.6561
1608 | 29.1872 | 29.591
1609 | 29.1278 | 29.5112
1610 | 29.0593 | 29.4346
1611 | 28.9743 | 29.355
1612 | 28.8763 | 29.2788
1613 | 28.8127 | 29.208
1614 | 28.745 | 29.1232
1615 | 28.6637 | 29.0423
1616 | 28.5692 | 28.9587
1617 | 28.4845 | 28.8756
1618 | 28.4196 | 28.799
1619 | 28.3454 | 28.7132
1620 | 28.2509 | 28.6273
1621 | 28.161 | 28.542
1622 | 28.0814 | 28.4598
1623 | 28.0044 | 28.3727
1624 | 27.92 | 28.2945
1625 | 27.8261 | 28.2031
1626 | 27.7225 | 28.1114
1627 | 27.6569 | 28.0291
1628 | 27.5791 | 27.9399
1629 | 27.4762 | 27.8476
1630 | 27.3857 | 27.7551
1631 | 27.2987 | 27.6739
1632 | 27.2169 | 27.5835
1633 | 27.1235 | 27.4981
1634 | 27.0316 | 27.4
1635 | 26.9288 | 27.3009
1636 | 26.8491 | 27.2188
1637 | 26.7713 | 27.1317
1638 | 26.6771 | 27.039
1639 | 26.5753 | 26.9482
1640 | 26.4853 | 26.8581
1641 | 26.402 | 26.7609
1642 | 26.3114 | 26.6712
1643 | 26.2074 | 26.5775
1644 | 26.1135 | 26.4853
1645 | 26.0192 | 26.3915
1646 | 25.9474 | 26.3066
1647 | 25.8456 | 26.2108
1648 | 25.7478 | 26.1176
1649 | 25.6527 | 26.0299
1650 | 25.5718 | 25.9438
1651 | 25.4877 | 25.8514
1652 | 25.3886 | 25.7602
1653 | 25.2889 | 25.6784
1654 | 25.2016 | 25.5889
1655 | 25.1299 | 25.4999
1656 | 25.0424 | 25.4186
1657 | 24.9415 | 25.333
1658 | 24.8457 | 25.2484
1659 | 24.7731 | 25.1621
1660 | 24.6917 | 25.0812
1661 | 24.5981 | 24.996
1662 | 24.5125 | 24.919
1663 | 24.4282 | 24.8337
1664 | 24.3564 | 24.7523
1665 | 24.2726 | 24.6812
1666 | 24.1804 | 24.5992
1667 | 24.0929 | 24.5218
1668 | 24.0236 | 24.4477
1669 | 23.9576 | 24.3785
1670 | 23.8722 | 24.3
1671 | 23.79 | 24.2262
1672 | 23.7209 | 24.1632
1673 | 23.6612 | 24.0907
1674 | 23.5865 | 24.0296
1675 | 23.5002 | 23.966
1676 | 23.4283 | 23.9003
1677 | 23.3597 | 23.8372
1678 | 23.3114 | 23.7768
1679 | 23.2434 | 23.7159
1680 | 23.1641 | 23.6602
1681 | 23.1125 | 23.6078
1682 | 23.0628 | 23.5623
1683 | 23.0118 | 23.5068
1684 | 22.9421 | 23.4602
1685 | 22.8774 | 23.405
1686 | 22.843 | 23.367
1687 | 22.7983 | 23.3283
1688 | 22.7461 | 23.2914
1689 | 22.6967 | 23.2587
1690 | 22.6498 | 23.2172
1691 | 22.6247 | 23.1929
1692 | 22.5947 | 23.1576
1693 | 22.5421 | 23.1299
1694 | 22.5026 | 23.1124
1695 | 22.4755 | 23.0909
1696 | 22.4604 | 23.0702
1697 | 22.4372 | 23.0558
1698 | 22.3926 | 23.0416
1699 | 22.3705 | 23.036
1700 | 22.3681 | 23.0281
1701 | 22.3548 | 23.0273
1702 | 22.3347 | 23.0242
1703 | 22.3144 | 23.0292
1704 | 22.3086 | 23.036
1705 | 22.3276 | 23.0358
1706 | 22.3179 | 23.0571
1707 | 22.3064 | 23.0616
1708 | 22.3135 | 23.0854
1709 | 22.3205 | 23.1053
1710 | 22.3419 | 23.1229
1711 | 22.3577 | 23.1499
1712 | 22.3559 | 23.1774
1713 | 22.3747 | 23.2104
1714 | 22.4129 | 23.2501
1715 | 22.4387 | 23.2824
1716 | 22.4456 | 23.3199
1717 | 22.4793 | 23.3722
1718 | 22.5162 | 23.4171
1719 | 22.5665 | 23.4658
1720 | 22.5975 | 23.5201
1721 | 22.6287 | 23.575
1722 | 22.6658 | 23.6357
1723 | 22.735 | 23.6961
1724 | 22.793 | 23.7627
1725 | 22.8377 | 23.8333
1726 | 22.8811 | 23.9035
1727 | 22.9551 | 23.9833
1728 | 23.0208 | 24.0583
1729 | 23.0937 | 24.1371
1730 | 23.1473 | 24.2203
1731 | 23.2145 | 24.3048
1732 | 23.2918 | 24.3893
1733 | 23.3887 | 24.4814
1734 | 23.4559 | 24.5776
1735 | 23.5304 | 24.6708
1736 | 23.6198 | 24.7763
1737 | 23.7195 | 24.8795
1738 | 23.8145 | 24.9807
1739 | 23.8911 | 25.085
1740 | 23.9831 | 25.197
1741 | 24.0904 | 25.2989
1742 | 24.1963 | 25.4145
1743 | 24.2936 | 25.5368
1744 | 24.3894 | 25.6513
1745 | 24.497 | 25.764
1746 | 24.6192 | 25.8836
1747 | 24.725 | 26.0088
1748 | 24.8256 | 26.131
1749 | 24.9327 | 26.2607
1750 | 25.0597 | 26.3806
1751 | 25.1931 | 26.5165
1752 | 25.3072 | 26.6419
1753 | 25.4113 | 26.774
1754 | 25.5349 | 26.9099
1755 | 25.6806 | 27.0469
1756 | 25.8072 | 27.185
1757 | 25.9203 | 27.3161
1758 | 26.0418 | 27.4465
1759 | 26.1736 | 27.5892
1760 | 26.3192 | 27.721
1761 | 26.4484 | 27.862
1762 | 26.5702 | 28.0108
1763 | 26.7004 | 28.1473
1764 | 26.8489 | 28.2941
1765 | 26.9926 | 28.4366
1766 | 27.1136 | 28.5752
1767 | 27.2439 | 28.7187
1768 | 27.3849 | 28.8555
1769 | 27.5442 | 29.0079
1770 | 27.6751 | 29.1468
1771 | 27.8043 | 29.2864
1772 | 27.9369 | 29.4344
1773 | 28.0891 | 29.5779
1774 | 28.237 | 29.7264
1775 | 28.3671 | 29.871
1776 | 28.4952 | 30.0104
1777 | 28.6279 | 30.148
1778 | 28.7833 | 30.287
1779 | 28.924 | 30.4198
1780 | 29.0477 | 30.5649
1781 | 29.1845 | 30.7186
1782 | 29.3379 | 30.8548
1783 | 29.4884 | 30.9905
1784 | 29.6073 | 31.1362
1785 | 29.7287 | 31.2693
1786 | 29.8733 | 31.3982
1787 | 30.0283 | 31.5342
1788 | 30.1565 | 31.6713
1789 | 30.2791 | 31.7923
1790 | 30.4036 | 31.9325
1791 | 30.5359 | 32.061
1792 | 30.6844 | 32.1853
1793 | 30.8107 | 32.327
1794 | 30.9259 | 32.4459
1795 | 31.0458 | 32.5697
1796 | 31.1867 | 32.6861
1797 | 31.3209 | 32.8082
1798 | 31.4297 | 32.9264
1799 | 31.5446 | 33.0447
1800 | 31.6811 | 33.1709
1801 | 31.8043 | 33.2787
1802 | 31.9248 | 33.3997
1803 | 32.0261 | 33.5087
1804 | 32.1362 | 33.6181
1805 | 32.2614 | 33.7182
1806 | 32.3766 | 33.8238
1807 | 32.4747 | 33.927
1808 | 32.5778 | 34.0176
1809 | 32.6911 | 34.1223
1810 | 32.8027 | 34.2224
1811 | 32.9082 | 34.319
1812 | 32.9915 | 34.4159
1813 | 33.0966 | 34.5106
1814 | 33.2022 | 34.5949
1815 | 33.3087 | 34.6723
1816 | 33.3785 | 34.7632
1817 | 33.4655 | 34.8454
1818 | 33.5623 | 34.9194
1819 | 33.6664 | 35.0035
1820 | 33.749 | 35.0844
1821 | 33.8176 | 35.1662
1822 | 33.8954 | 35.2396
1823 | 33.9798 | 35.3059
1824 | 34.0729 | 35.3708
1825 | 34.1415 | 35.4373
1826 | 34.1969 | 35.499
1827 | 34.2694 | 35.5581
1828 | 34.3533 | 35.6093
1829 | 34.4196 | 35.6633
1830 | 34.4788 | 35.7222
1831 | 34.5329 | 35.7799
1832 | 34.6026 | 35.8259
1833 | 34.6694 | 35.8696
1834 | 34.716 | 35.9116
1835 | 34.762 | 35.9522
1836 | 34.8096 | 35.9845
1837 | 34.8637 | 36.0122
1838 | 34.918 | 36.044
1839 | 34.9595 | 36.0793
1840 | 34.9872 | 36.1102
1841 | 35.0246 | 36.1358
1842 | 35.0686 | 36.168
1843 | 35.1028 | 36.1886
1844 | 35.1196 | 36.2088
1845 | 35.1467 | 36.2282
1846 | 35.1858 | 36.2311
1847 | 35.2023 | 36.2415
1848 | 35.2167 | 36.2538
1849 | 35.2251 | 36.2552
1850 | 35.2452 | 36.2515
1851 | 35.2743 | 36.2472
1852 | 35.2937 | 36.2548
1853 | 35.2764 | 36.2571
1854 | 35.2782 | 36.2508
1855 | 35.2918 | 36.2441
1856 | 35.3072 | 36.2268
1857 | 35.2986 | 36.1981
1858 | 35.2872 | 36.1825
1859 | 35.2811 | 36.1723
1860 | 35.2853 | 36.1432
1861 | 35.2777 | 36.1222
1862 | 35.2555 | 36.11
1863 | 35.2402 | 36.0822
1864 | 35.2367 | 36.0637
1865 | 35.2272 | 36.0387
1866 | 35.1921 | 36.0063
1867 | 35.1771 | 35.9753
1868 | 35.1561 | 35.9395
1869 | 35.1474 | 35.8862
1870 | 35.102 | 35.83
1871 | 35.0587 | 35.7688
1872 | 35.0075 | 35.7154
1873 | 34.955 | 35.649
1874 | 34.9249 | 35.5828
1875 | 34.8777 | 35.5105
1876 | 34.8141 | 35.4544
1877 | 34.75 | 35.4001
1878 | 34.7098 | 35.3456
1879 | 34.6851 | 35.2867
1880 | 34.625 | 35.2189
1881 | 34.5628 | 35.1676
1882 | 34.5107 | 35.0996
1883 | 34.4694 | 35.0252
1884 | 34.4026 | 34.9554
1885 | 34.3323 | 34.8845
1886 | 34.2595 | 34.8137
1887 | 34.2044 | 34.7274
1888 | 34.1419 | 34.6373
1889 | 34.0568 | 34.5442
1890 | 33.9755 | 34.4568
1891 | 33.8964 | 34.3616
1892 | 33.8304 | 34.2715
1893 | 33.7554 | 34.1756
1894 | 33.6585 | 34.0858
1895 | 33.5736 | 33.9928
1896 | 33.4951 | 33.8997
1897 | 33.4215 | 33.8015
1898 | 33.3259 | 33.6986
1899 | 33.2333 | 33.5869
1900 | 33.1408 | 33.4805
1901 | 33.0385 | 33.3623
1902 | 32.9328 | 33.2219
1903 | 32.8153 | 33.1012
1904 | 32.7011 | 32.981
1905 | 32.6003 | 32.8558
1906 | 32.4917 | 32.733
1907 | 32.3794 | 32.6108
1908 | 32.2522 | 32.4836
1909 | 32.1333 | 32.3657
1910 | 32.0339 | 32.2438
1911 | 31.9244 | 32.0953
1912 | 31.804 | 31.975
1913 | 31.6802 | 31.8459
1914 | 31.563 | 31.7211
1915 | 31.4582 | 31.5952
1916 | 31.3334 | 31.448
1917 | 31.1873 | 31.3108
1918 | 31.0472 | 31.167
1919 | 30.929 | 31.0404
1920 | 30.8001 | 30.8884
1921 | 30.6633 | 30.7327
1922 | 30.5168 | 30.5935
1923 | 30.3821 | 30.4389
1924 | 30.2561 | 30.2878
1925 | 30.1146 | 30.1411
1926 | 29.9513 | 29.9767
1927 | 29.8094 | 29.8241
1928 | 29.6835 | 29.6877
1929 | 29.5499 | 29.5429
1930 | 29.3933 | 29.3792
1931 | 29.2385 | 29.2247
1932 | 29.0846 | 29.0652
1933 | 28.9538 | 28.906
1934 | 28.8012 | 28.7466
1935 | 28.6429 | 28.5722
1936 | 28.486 | 28.4189
1937 | 28.3378 | 28.2601
1938 | 28.1942 | 28.1024
1939 | 28.0304 | 27.9349
1940 | 27.8563 | 27.7661
1941 | 27.7047 | 27.5905
1942 | 27.5518 | 27.427
1943 | 27.3989 | 27.2665
1944 | 27.2305 | 27.0851
1945 | 27.061 | 26.9163
1946 | 26.8957 | 26.7393
1947 | 26.7457 | 26.5906
1948 | 26.5904 | 26.4067
1949 | 26.4105 | 26.2459
1950 | 26.2496 | 26.0699
1951 | 26.0906 | 25.908
1952 | 25.9308 | 25.7318
1953 | 25.7517 | 25.565
1954 | 25.5778 | 25.385
1955 | 25.4132 | 25.2206
1956 | 25.2619 | 25.046
1957 | 25.0945 | 24.8766
1958 | 24.9121 | 24.6992
1959 | 24.746 | 24.5144
1960 | 24.591 | 24.3489
1961 | 24.4386 | 24.1856
1962 | 24.251 | 24.0148
1963 | 24.0808 | 23.8505
1964 | 23.903 | 23.6678
1965 | 23.7587 | 23.5085
1966 | 23.587 | 23.3367
1967 | 23.41 | 23.1602
1968 | 23.2365 | 22.9858
1969 | 23.0824 | 22.8296
1970 | 22.9317 | 22.6661
1971 | 22.7546 | 22.4912
1972 | 22.5805 | 22.3357
1973 | 22.4114 | 22.1767
1974 | 22.2617 | 22.0121
1975 | 22.1143 | 21.8616
1976 | 21.939 | 21.707
1977 | 21.762 | 21.5357
1978 | 21.6108 | 21.3736
1979 | 21.4725 | 21.2339
1980 | 21.3094 | 21.071
1981 | 21.1377 | 20.918
1982 | 20.9822 | 20.7704
1983 | 20.8429 | 20.6209
1984 | 20.6932 | 20.4863
1985 | 20.5368 | 20.342
1986 | 20.3742 | 20.1951
1987 | 20.2347 | 20.0495
1988 | 20.1045 | 19.9184
1989 | 19.9596 | 19.7891
1990 | 19.8034 | 19.6418
1991 | 19.6587 | 19.5053
1992 | 19.5251 | 19.3731
1993 | 19.4043 | 19.2467
1994 | 19.2584 | 19.1229
1995 | 19.1172 | 19.002
1996 | 18.9901 | 18.8719
1997 | 18.8806 | 18.7582
1998 | 18.7534 | 18.6577
1999 | 18.6224 | 18.5438
2000 | 18.4114 | 18.3912
2001 | 18.3065 | 18.2792
2002 | 18.2078 | 18.1775
2003 | 18.093 | 18.0758
2004 | 17.966 | 17.9733
2005 | 17.8568 | 17.8779
2006 | 17.7612 | 17.7788
2007 | 17.6742 | 17.7075
2008 | 17.5594 | 17.624
2009 | 17.4571 | 17.5344
2010 | 17.3677 | 17.4585
2011 | 17.2915 | 17.3876
2012 | 17.2052 | 17.3247
2013 | 17.1089 | 17.2588
2014 | 17.0232 | 17.183
2015 | 16.9524 | 17.1156
2016 | 16.8874 | 17.0583
2017 | 16.8116 | 17.0121
2018 | 16.7362 | 16.9496
2019 | 16.666 | 16.9032
2020 | 16.6231 | 16.8637
2021 | 16.558 | 16.8274
2022 | 16.4935 | 16.7939
2023 | 16.4371 | 16.7585
2024 | 16.3967 | 16.7291
2025 | 16.3584 | 16.699
2026 | 16.3162 | 16.6838
2027 | 16.262 | 16.6602
2028 | 16.2314 | 16.6359
2029 | 16.2081 | 16.6213
2030 | 16.1785 | 16.6193
2031 | 16.1394 | 16.6184
2032 | 16.1125 | 16.614
2033 | 16.0986 | 16.6063
2034 | 16.1012 | 16.6183
2035 | 16.0805 | 16.6413
2036 | 16.0627 | 16.6466
2037 | 16.056 | 16.6585
2038 | 16.062 | 16.6757
2039 | 16.0697 | 16.6939
2040 | 16.0631 | 16.7271
2041 | 16.0644 | 16.7523
2042 | 16.08 | 16.7765
2043 | 16.1064 | 16.8146
2044 | 16.1211 | 16.8561
2045 | 16.131 | 16.8988
2046 | 16.1561 | 16.9433
2047 | 16.1872 | 16.9927
2048 | 16.2246 | 17.0443
2049 | 16.2562 | 17.112
2050 | 16.2814 | 17.1626
2051 | 16.3198 | 17.2096
2052 | 16.3717 | 17.2706
2053 | 16.4161 | 17.3359
2054 | 16.4521 | 17.4014
2055 | 16.5048 | 17.468
2056 | 16.5637 | 17.5322
2057 | 16.6296 | 17.6197
2058 | 16.6826 | 17.7052
2059 | 16.7309 | 17.7891
2060 | 16.7973 | 17.875
2061 | 16.8771 | 17.9572
2062 | 16.9491 | 18.0398
2063 | 17.0147 | 18.14
2064 | 17.0785 | 18.2213
2065 | 17.1587 | 18.3147
2066 | 17.2548 | 18.4144
2067 | 17.3298 | 18.5076
2068 | 17.405 | 18.6096
2069 | 17.4915 | 18.7095
2070 | 17.5956 | 18.8126
2071 | 17.6794 | 18.9216
2072 | 17.7768 | 19.0387
2073 | 17.8649 | 19.1552
2074 | 17.9682 | 19.2633
2075 | 18.075 | 19.3799
2076 | 18.1772 | 19.489
2077 | 18.2712 | 19.6133
2078 | 18.3702 | 19.7217
2079 | 18.4902 | 19.8435
2080 | 18.6035 | 19.952
2081 | 18.7074 | 20.0877
2082 | 18.8049 | 20.2211
2083 | 18.9219 | 20.3486
2084 | 19.046 | 20.4685
2085 | 19.1651 | 20.6053
2086 | 19.2731 | 20.7343
2087 | 19.3772 | 20.8741
2088 | 19.5037 | 20.9941
2089 | 19.637 | 21.1197
2090 | 19.7442 | 21.2518
2091 | 19.8628 | 21.3852
2092 | 19.9904 | 21.5168
2093 | 20.1156 | 21.6425
2094 | 20.251 | 21.7738
2095 | 20.3587 | 21.9195
2096 | 20.4839 | 22.0613
2097 | 20.6244 | 22.1998
2098 | 20.7527 | 22.3435
2099 | 20.8892 | 22.4822
2100 | 21.0028 | 22.6345
2101 | 21.1313 | 22.768
2102 | 21.2703 | 22.889
2103 | 21.4052 | 23.0332
2104 | 21.5366 | 23.1741
2105 | 21.6509 | 23.3225
2106 | 21.7951 | 23.4482
2107 | 21.923 | 23.5866
2108 | 22.0692 | 23.7315
2109 | 22.1889 | 23.8731
2110 | 22.3232 | 24.0312
2111 | 22.4645 | 24.1662
2112 | 22.6109 | 24.3061
2113 | 22.7248 | 24.4529
2114 | 22.855 | 24.6026
2115 | 23.0034 | 24.7328
2116 | 23.1485 | 24.8677
2117 | 23.2728 | 25.0022
2118 | 23.3974 | 25.1397
2119 | 23.5324 | 25.2755
2120 | 23.6791 | 25.4181
2121 | 23.8108 | 25.5411
2122 | 23.9352 | 25.6814
2123 | 24.0683 | 25.8346
2124 | 24.2114 | 25.9755
2125 | 24.343 | 26.1089
2126 | 24.4813 | 26.2353
2127 | 24.6023 | 26.3823
2128 | 24.7322 | 26.5204
2129 | 24.8656 | 26.6523
2130 | 25.0195 | 26.7754
2131 | 25.1289 | 26.8971
2132 | 25.2523 | 27.0326
2133 | 25.3946 | 27.1605
2134 | 25.5281 | 27.2935
2135 | 25.663 | 27.4199
2136 | 25.7817 | 27.5541
2137 | 25.9008 | 27.6927
2138 | 26.0339 | 27.8244
2139 | 26.1698 | 27.9536
2140 | 26.3014 | 28.0745
2141 | 26.4105 | 28.2096
2142 | 26.5422 | 28.3368
2143 | 26.6726 | 28.4476
2144 | 26.801 | 28.5689
2145 | 26.9169 | 28.6775
2146 | 27.0343 | 28.809
2147 | 27.1535 | 28.9278
2148 | 27.2892 | 29.0537
2149 | 27.406 | 29.169
2150 | 27.5058 | 29.2892
2151 | 27.6339 | 29.4163
2152 | 27.7601 | 29.5374
2153 | 27.885 | 29.6443
2154 | 27.9856 | 29.7613
2155 | 28.1026 | 29.8776
2156 | 28.219 | 29.9931
2157 | 28.3394 | 30.0968
2158 | 28.4588 | 30.2003
2159 | 28.5563 | 30.2953
2160 | 28.6694 | 30.4134
2161 | 28.7839 | 30.5316
2162 | 28.8907 | 30.6248
2163 | 28.9993 | 30.7399
2164 | 29.1067 | 30.8408
2165 | 29.2046 | 30.9611
2166 | 29.3204 | 31.0601
2167 | 29.4304 | 31.1523
2168 | 29.5226 | 31.2505
2169 | 29.6199 | 31.3537
2170 | 29.7216 | 31.4585
2171 | 29.8358 | 31.5462
2172 | 29.9323 | 31.6243
2173 | 30.0192 | 31.7217
2174 | 30.1224 | 31.8162
2175 | 30.2159 | 31.9121
2176 | 30.3191 | 31.9907
2177 | 30.4066 | 32.0656
2178 | 30.4902 | 32.1636
2179 | 30.5883 | 32.2551
2180 | 30.6873 | 32.3503
2181 | 30.7793 | 32.4163
2182 | 30.8557 | 32.4924
2183 | 30.94 | 32.5776
2184 | 31.0328 | 32.6558
2185 | 31.1214 | 32.7219
2186 | 31.2073 | 32.7869
2187 | 31.2806 | 32.8568
2188 | 31.3614 | 32.9315
2189 | 31.4469 | 33.0084
2190 | 31.5173 | 33.0673
2191 | 31.5889 | 33.1269
2192 | 31.6656 | 33.2009
2193 | 31.7488 | 33.2844
2194 | 31.8244 | 33.3462
2195 | 31.8959 | 33.4081
2196 | 31.9633 | 33.4635
2197 | 32.0259 | 33.5318
2198 | 32.1071 | 33.5962
2199 | 32.1827 | 33.6366
2200 | 32.241 | 33.6894
2201 | 32.2968 | 33.7365
2202 | 32.3729 | 33.7974
2203 | 32.4385 | 33.848
2204 | 32.4932 | 33.9012
2205 | 32.5501 | 33.9464
2206 | 32.6089 | 34.0068
2207 | 32.6669 | 34.0718
2208 | 32.7265 | 34.1309
2209 | 32.7777 | 34.1735
2210 | 32.8288 | 34.2165
2211 | 32.8908 | 34.271
2212 | 32.95 | 34.3228
2213 | 32.9904 | 34.3576
2214 | 33.0361 | 34.3925
2215 | 33.0901 | 34.4271
2216 | 33.1422 | 34.4744
2217 | 33.1891 | 34.5209
2218 | 33.2262 | 34.547
2219 | 33.2588 | 34.5751
2220 | 33.3115 | 34.62
2221 | 33.353 | 34.6818
2222 | 33.3945 | 34.7061
2223 | 33.4174 | 34.7373
2224 | 33.4601 | 34.7617
2225 | 33.5002 | 34.8034
2226 | 33.5461 | 34.8377
2227 | 33.5602 | 34.847
2228 | 33.5994 | 34.8655
2229 | 33.6272 | 34.8806
2230 | 33.6701 | 34.9178
2231 | 33.6892 | 34.928
2232 | 33.7095 | 34.9374
2233 | 33.732 | 34.9425
2234 | 33.7583 | 34.9691
2235 | 33.7867 | 34.9956
2236 | 33.7907 | 35.0093
2237 | 33.8056 | 35.0133
2238 | 33.8303 | 35.0272
2239 | 33.8576 | 35.0441
2240 | 33.8695 | 35.0559
2241 | 33.8789 | 35.0511
2242 | 33.8884 | 35.0469
2243 | 33.9031 | 35.0542
2244 | 33.9206 | 35.0561
2245 | 33.9265 | 35.0589
2246 | 33.9308 | 35.0514
2247 | 33.9377 | 35.0389
2248 | 33.9447 | 35.0568
2249 | 33.9492 | 35.0667
2250 | 33.9417 | 35.0644
2251 | 33.9384 | 35.041
2252 | 33.9437 | 35.0381
2253 | 33.9449 | 35.0434
2254 | 33.9294 | 35.0446
2255 | 33.9087 | 35.0265
2256 | 33.9 | 35.0089
2257 | 33.8919 | 34.9916
2258 | 33.8899 | 34.998
2259 | 33.8661 | 34.9805
2260 | 33.8423 | 34.9659
2261 | 33.8307 | 34.9382
2262 | 33.815 | 34.9273
2263 | 33.7933 | 34.905
2264 | 33.767 | 34.8769
2265 | 33.7522 | 34.8417
2266 | 33.7415 | 34.8035
2267 | 33.7262 | 34.786
2268 | 33.7038 | 34.7618
2269 | 33.6711 | 34.7166
2270 | 33.6522 | 34.6809
2271 | 33.6345 | 34.642
2272 | 33.6157 | 34.6078
2273 | 33.5895 | 34.5573
2274 | 33.5618 | 34.4832
2275 | 33.5329 | 34.4178
2276 | 33.5075 | 34.3761
2277 | 33.4826 | 34.3256
2278 | 33.4415 | 34.2702
2279 | 33.4007 | 34.1989
2280 | 33.3839 | 34.1453
2281 | 33.3471 | 34.11
2282 | 33.3092 | 34.0645
2283 | 33.285 | 34.0197
2284 | 33.2383 | 33.951
2285 | 33.2055 | 33.8886
2286 | 33.1666 | 33.8402
2287 | 33.113 | 33.7715
2288 | 33.0743 | 33.6997
2289 | 33.0151 | 33.6155
2290 | 32.984 | 33.5476
2291 | 32.9258 | 33.4893
2292 | 32.8741 | 33.4202
2293 | 32.8117 | 33.3493
2294 | 32.7708 | 33.2669
2295 | 32.7103 | 33.212
2296 | 32.657 | 33.1439
2297 | 32.5929 | 33.0569
2298 | 32.5362 | 32.9607
2299 | 32.4852 | 32.895
2300 | 32.4182 | 32.8269
2301 | 32.3519 | 32.7294
2302 | 32.2853 | 32.6437
2303 | 32.2236 | 32.5379
2304 | 32.1594 | 32.4493
2305 | 32.0901 | 32.3672
2306 | 32.0187 | 32.2569
2307 | 31.9632 | 32.1356
2308 | 31.8937 | 32.0471
2309 | 31.829 | 31.9752
2310 | 31.7529 | 31.9062
2311 | 31.6676 | 31.7903
2312 | 31.5976 | 31.7047
2313 | 31.5188 | 31.6239
2314 | 31.4407 | 31.542
2315 | 31.3584 | 31.4539
2316 | 31.2814 | 31.3256
2317 | 31.2022 | 31.1915
2318 | 31.1263 | 31.0913
2319 | 31.041 | 30.9681
2320 | 30.9632 | 30.8574
2321 | 30.8897 | 30.7348
2322 | 30.8075 | 30.6314
2323 | 30.7185 | 30.5563
2324 | 30.6192 | 30.4526
2325 | 30.5265 | 30.3333
2326 | 30.4312 | 30.2185
2327 | 30.3445 | 30.1229
2328 | 30.2576 | 30.0485
2329 | 30.1572 | 29.9412
2330 | 30.0796 | 29.8248
2331 | 29.9855 | 29.7158
2332 | 29.8852 | 29.614
2333 | 29.7859 | 29.5069
2334 | 29.6939 | 29.3811
2335 | 29.6053 | 29.2394
2336 | 29.511 | 29.1358
2337 | 29.4059 | 29.0093
2338 | 29.3008 | 28.8919
2339 | 29.2153 | 28.752
2340 | 29.1071 | 28.6414
2341 | 28.9984 | 28.5549
2342 | 28.8866 | 28.456
2343 | 28.7926 | 28.3218
2344 | 28.6918 | 28.2228
2345 | 28.5874 | 28.1106
2346 | 28.4855 | 28.0101
2347 | 28.3782 | 27.8944
2348 | 28.2762 | 27.7715
2349 | 28.18 | 27.6533
2350 | 28.0618 | 27.5239
2351 | 27.961 | 27.4037
2352 | 27.8533 | 27.2852
2353 | 27.743 | 27.1451
2354 | 27.63 | 27.0248
2355 | 27.5316 | 26.9116
2356 | 27.4103 | 26.8001
2357 | 27.2969 | 26.6745
2358 | 27.1993 | 26.5517
2359 | 27.0873 | 26.4485
2360 | 26.9663 | 26.3417
2361 | 26.8452 | 26.2503
2362 | 26.7487 | 26.1232
2363 | 26.631 | 25.9972
2364 | 26.5143 | 25.888
2365 | 26.408 | 25.7908
2366 | 26.3037 | 25.6612
2367 | 26.1914 | 25.5326
2368 | 26.0745 | 25.4
2369 | 25.9553 | 25.2908
2370 | 25.8546 | 25.1652
2371 | 25.7438 | 25.0429
2372 | 25.6312 | 24.9083
2373 | 25.5167 | 24.7883
2374 | 25.3922 | 24.6863
2375 | 25.2742 | 24.5961
2376 | 25.1551 | 24.4566
2377 | 25.0418 | 24.3498
2378 | 24.9178 | 24.2573
2379 | 24.8157 | 24.1555
2380 | 24.7059 | 24.0337
2381 | 24.5943 | 23.9213
2382 | 24.472 | 23.7941
2383 | 24.3541 | 23.6785
2384 | 24.2521 | 23.5743
2385 | 24.1499 | 23.442
2386 | 24.0282 | 23.318
2387 | 23.8973 | 23.1975
2388 | 23.8044 | 23.0975
2389 | 23.6923 | 22.9857
2390 | 23.5751 | 22.8654
2391 | 23.4763 | 22.7536
2392 | 23.3434 | 22.6561
2393 | 23.2411 | 22.5544
2394 | 23.1303 | 22.4712
2395 | 23.0088 | 22.3474
2396 | 22.9005 | 22.2268
2397 | 22.7782 | 22.1488
2398 | 22.6905 | 22.0342
2399 | 22.5848 | 21.9307
2400 | 22.4669 | 21.8178
2401 | 22.3555 | 21.7061
2402 | 22.2621 | 21.5917
2403 | 22.1519 | 21.4971
2404 | 22.0566 | 21.3772
2405 | 21.9324 | 21.2647
2406 | 21.8234 | 21.1724
2407 | 21.7252 | 21.0742
2408 | 21.6272 | 20.969
2409 | 21.5195 | 20.8706
2410 | 21.3867 | 20.7654
2411 | 21.3004 | 20.6907
2412 | 21.1978 | 20.6098
2413 | 21.1127 | 20.5077
2414 | 20.9977 | 20.407
2415 | 20.8908 | 20.3206
2416 | 20.7972 | 20.2229
2417 | 20.7068 | 20.1267
2418 | 20.617 | 20.0341
2419 | 20.5121 | 19.9256
2420 | 20.4094 | 19.8316
2421 | 20.3274 | 19.7559
2422 | 20.2406 | 19.659
2423 | 20.1464 | 19.5529
2424 | 20.0511 | 19.4635
2425 | 19.9545 | 19.4047
2426 | 19.8685 | 19.3195
2427 | 19.7796 | 19.2357
2428 | 19.6796 | 19.1545
2429 | 19.5923 | 19.0797
2430 | 19.5195 | 19.0267
2431 | 19.4244 | 18.9391
2432 | 19.342 | 18.8619
2433 | 19.2442 | 18.7834
2434 | 19.1652 | 18.7082
2435 | 19.0961 | 18.6408
2436 | 19.0335 | 18.5715
2437 | 18.9474 | 18.4898
2438 | 18.862 | 18.403
2439 | 18.7965 | 18.3409
2440 | 18.7252 | 18.2796
2441 | 18.6515 | 18.2035
2442 | 18.5547 | 18.1371
2443 | 18.4969 | 18.0767
2444 | 18.4301 | 18.0309
2445 | 18.3582 | 17.9732
2446 | 18.2768 | 17.8997
2447 | 18.2053 | 17.8476
2448 | 18.1588 | 17.8059
2449 | 18.0771 | 17.7564
2450 | 18.0221 | 17.6926
2451 | 17.9407 | 17.6401
2452 | 17.8881 | 17.5682
2453 | 17.8323 | 17.5175
2454 | 17.7781 | 17.4801
2455 | 17.7146 | 17.419
2456 | 17.6698 | 17.3559
2457 | 17.6159 | 17.3112
2458 | 17.5693 | 17.2852
2459 | 17.52 | 17.2392
2460 | 17.4564 | 17.1752
2461 | 17.4112 | 17.1403
2462 | 17.3654 | 17.1121
2463 | 17.32 | 17.0934
2464 | 17.2662 | 17.0552
2465 | 17.2134 | 17.0102
2466 | 17.1782 | 16.9793
2467 | 17.1298 | 16.9664
2468 | 17.0891 | 16.9393
2469 | 17.04 | 16.8977
2470 | 17.0096 | 16.8516
2471 | 16.9833 | 16.8377
2472 | 16.9373 | 16.8081
2473 | 16.9031 | 16.7857
2474 | 16.877 | 16.7352
2475 | 16.8471 | 16.7121
2476 | 16.8282 | 16.6982
2477 | 16.7893 | 16.6804
2478 | 16.7563 | 16.6527
2479 | 16.7283 | 16.6393
2480 | 16.7085 | 16.622
2481 | 16.6731 | 16.6283
2482 | 16.6462 | 16.6091
2483 | 16.6282 | 16.5858
2484 | 16.602 | 16.5809
2485 | 16.5765 | 16.5802
2486 | 16.5673 | 16.5727
2487 | 16.5423 | 16.5548
2488 | 16.5304 | 16.5494
2489 | 16.531 | 16.5358
2490 | 16.5074 | 16.5249
2491 | 16.4986 | 16.5297
2492 | 16.4839 | 16.5219
2493 | 16.4836 | 16.5125
2494 | 16.4741 | 16.5136
2495 | 16.4676 | 16.5097
2496 | 16.4644 | 16.5178
2497 | 16.4372 | 16.5271
2498 | 16.4559 | 16.5124
2499 | 16.4444 | 16.5312
2500 | 16.4409 | 16.5479
2501 | 16.4288 | 16.5548
2502 | 16.4254 | 16.563
2503 | 16.4445 | 16.5655
2504 | 16.4347 | 16.6011
2505 | 16.4263 | 16.6007
2506 | 16.4384 | 16.6105
2507 | 16.4469 | 16.6134
2508 | 16.4525 | 16.6207
2509 | 16.4806 | 16.6371
2510 | 16.4796 | 16.6634
2511 | 16.4886 | 16.6687
2512 | 16.5036 | 16.6747
2513 | 16.5241 | 16.7006
2514 | 16.5347 | 16.7172
2515 | 16.5354 | 16.7474
2516 | 16.5545 | 16.7636
2517 | 16.5657 | 16.7838
2518 | 16.5767 | 16.8167
2519 | 16.6003 | 16.8471
2520 | 16.6089 | 16.8653
2521 | 16.6166 | 16.8895
2522 | 16.6312 | 16.9263
2523 | 16.6459 | 16.962
2524 | 16.6408 | 16.9924
2525 | 16.6629 | 17.0206
2526 | 16.6652 | 17.049
2527 | 16.6646 | 17.0929
2528 | 16.6631 | 17.1363
2529 | 16.6531 | 17.1733
2530 | 16.6505 | 17.1861
2531 | 16.6378 | 17.2347
2532 | 16.6195 | 17.2851
2533 | 16.5983 | 17.305
2534 | 16.5646 | 17.3217
2535 | 16.5465 | 17.3251
2536 | 16.5004 | 17.334
2537 | 16.4411 | 17.3777
2538 | 16.3994 | 17.412
2539 | 16.381 | 17.4528
2540 | 16.4329 | 17.4927
2541 | 16.465 | 17.5431
2542 | 16.5334 | 17.591
2543 | 16.5895 | 17.6219
2544 | 16.6424 | 17.6506
2545 | 16.6816 | 17.7034
2546 | 16.7334 | 17.7508
2547 | 16.762 | 17.7967
2548 | 16.8064 | 17.8375
2549 | 16.8344 | 17.8893
2550 | 16.8624 | 17.9501
2551 | 16.9276 | 18.0059
2552 | 16.9859 | 18.0449
2553 | 17.006 | 18.0972
2554 | 17.0308 | 18.1656
2555 | 17.0937 | 18.2224
2556 | 17.1222 | 18.2944
2557 | 17.1884 | 18.3438
2558 | 17.2727 | 18.3942
2559 | 17.3284 | 18.4713
2560 | 17.378 | 18.5223
2561 | 17.4254 | 18.5794
2562 | 17.462 | 18.6514
2563 | 17.5054 | 18.6976
2564 | 17.5194 | 18.773
2565 | 17.5224 | 18.8309
2566 | 17.5881 | 18.9084
2567 | 17.61 | 18.9543
2568 | 17.6658 | 19.0275
2569 | 17.7523 | 19.0738
2570 | 17.7997 | 19.1349
2571 | 17.8475 | 19.2013
2572 | 17.8591 | 19.2432
2573 | 17.9509 | 19.3039
2574 | 17.9753 | 19.3614
2575 | 18.0458 | 19.424
2576 | 18.1097 | 19.478
2577 | 18.1459 | 19.5275
2578 | 18.2275 | 19.6349
2579 | 18.2607 | 19.7128
2580 | 18.3074 | 19.7819
2581 | 18.3612 | 19.8343
2582 | 18.4179 | 19.9377
2583 | 18.4819 | 20.0183
2584 | 18.4904 | 20.0935
2585 | 18.4856 | 20.1237
2586 | 18.4961 | 20.1474
2587 | 18.6068 | 20.2052
2588 | 18.6488 | 20.3951
2589 | 18.7556 | 20.3968
2590 | 18.7369 | 20.4748
2591 | 18.7886 | 20.5465
2592 | 18.8911 | 20.5499
2593 | 18.8946 | 20.6941
2594 | 18.8973 | 20.7686
2595 | 18.929 | 20.8435
2596 | 19.0194 | 20.8216
2597 | 18.9789 | 20.9439
2598 | 19.0209 | 21.0594
2599 | 19.1397 | 21.0345
2600 | 19.1789 | 21.1484
2601 | 19.3081 | 21.2082
2602 | 19.3865 | 21.3189
2603 | 19.5436 | 21.4121
2604 | 19.5335 | 21.5319
2605 | 19.4506 | 21.5256
2606 | 19.4967 | 21.5069
2607 | 19.4203 | 21.6827
2608 | 19.4736 | 21.6801
2609 | 19.7142 | 21.7049
2610 | 19.6978 | 21.8812
2611 | 19.8455 | 21.9545
2612 | 20.07 | 22.0927
2613 | 20.0949 | 22.0826
2614 | 20.2289 | 22.1839
2615 | 20.3239 | 22.2537
2616 | 20.2496 | 22.2348
2617 | 20.4285 | 22.226
2618 | 20.3948 | 22.3919
2619 | 20.3655 | 22.4791
2620 | 20.365 | 22.5455
2621 | 20.3997 | 22.6063
2622 | 20.4895 | 22.7363
2623 | 20.6146 | 22.8278
2624 | 20.5209 | 22.7723
2625 | 20.5952 | 22.776
2626 | 20.8128 | 22.7077
2627 | 20.9847 | 22.785
2628 | 21.0432 | 23.0671
2629 | 20.9864 | 22.9811
2630 | 21.0534 | 22.8571
2631 | 21.1754 | 23.1733
2632 | 21.0814 | 23.305
2633 | 21.0679 | 23.1953
2634 | 21.2193 | 23.462
2635 | 21.4617 | 23.5613
2636 | 21.4759 | 23.4655
2637 | 21.5164 | 23.7972
2638 | 21.6889 | 23.6839
2639 | 21.802 | 23.8305
2640 | 21.894 | 23.8563
2641 | 21.7475 | 24.1205
2642 | 22.1696 | 24.0706
2643 | 22.0464 | 24.2013
2644 | 22.1104 | 24.1653
2645 | 22.2095 | 24.377
2646 | 22.1584 | 24.5773
2647 | 22.4102 | 24.3974
2648 | 22.4785 | 24.522
2649 | 22.6525 | 24.6445
2650 | 22.9379 | 25.0427
2651 | 22.7101 | 25.0665
2652 | 22.8683 | 25.1894
2653 | 22.9871 | 25.1185
2654 | 22.76 | 25.3916
2655 | 23.0024 | 25.3351
2656 | 23.2827 | 25.3851
2657 | 23.1402 | 24.927
2658 | 23.9725 | 24.826
2659 | 23.5661 | 25.3203
2660 | 24.2189 | 24.4225
2661 | 24.3875 | 24.3074
2662 | 24.8451 | 24.5423
2663 | 24.7046 | 25.4929
2664 | 24.4431 | 25.9994
2665 | 23.8648 | 25.9492
2666 | 24.8305 | 26.0505
2667 | 23.6278 | 25.3552
2668 | 23.2985 | 25.9839
2669 | 23.5363 | 26.1673
2670 | 23.7879 | 25.4927
2671 | 24.0508 | 26.9999
2672 | 24.0941 | 25.8953
2673 | 23.7157 | 26.6178
2674 | 22.646 | 26.539
2675 | 22.0438 | 24.9808
2676 | 24.2701 | 28.8884
2677 | 23.8483 | 26.7043
2678 | 23.4545 | 27.0079
2679 | 23.1101 | 27.9399
2680 | 23.2188 | 28.8291
2681 | 24.7572 | 27.3501
2682 | 22.4264 | 27.0242
2683 | 25.2258 | 28.3841
2684 | 24.1783 | 27.8835
2685 | 25.0865 | 28.0378
2686 | 24.7739 | 27.1986
2687 | 23.6986 | 28.2641
2688 | 23.261 | 26.3449
2689 | 23.6142 | 26.5572
2690 | 24.4776 | 28.3719
2691 | 24.6147 | 28.9522
2692 | 26.161 | 25.8416
2693 | 25.5211 | 28.0953
2694 | 24.2148 | 29.8492
2695 | 23.6804 | 27.385
2696 | 25.3616 | 29.0799
2697 | 22.4998 | 27.8135
2698 | 23.7201 | 29.0011
2699 | 21.4339 | 27.7014
2700 | 26.1694 | 30.2014