## Sheet1
Wavelength | Rs | Rp | Ravg
(nm) | (%) | (%) | (%)
1150 | 99.987917 | 96.843639 | 98.415778
1148 | 99.98899 | 97.435718 | 98.712354
1146 | 99.989802 | 97.97101 | 98.980406
1144 | 99.990397 | 98.429621 | 99.210009 | Product Coating Data Broadband Deilectric Mirrors Reflection (45°AOI) HR Coating：750 nm - 1100 nm This file indicates a typical data and there may be differences between product batches. If you have any questions, please contact LBTEK Technical Support. To quote this data, please indicate that the data source is from LBTEK.
1142 | 99.990198 | 98.808064 | 99.399131
1140 | 99.989314 | 99.085181 | 99.5372475
1138 | 99.988223 | 99.278727 | 99.633475
1136 | 99.986604 | 99.419973 | 99.7032885
1134 | 99.984437 | 99.525384 | 99.7549105
1132 | 99.984265 | 99.600552 | 99.7924085
1130 | 99.983217 | 99.660646 | 99.8219315
1128 | 99.982568 | 99.701063 | 99.8418155
1126 | 99.981976 | 99.731582 | 99.856779 | LBTEK Mall：www.lbtek.com Tel：073184165699 LBTEK Technical Support E-mail：service@lbtek.com
1124 | 99.983479 | 99.753092 | 99.8682855
1122 | 99.983894 | 99.770829 | 99.8773615
1120 | 99.983907 | 99.781809 | 99.882858
1118 | 99.983411 | 99.788978 | 99.8861945
1116 | 99.98521 | 99.794303 | 99.8897565
1114 | 99.986946 | 99.795677 | 99.8913115
1112 | 99.988437 | 99.793791 | 99.891114
1110 | 99.990122 | 99.788331 | 99.8892265
1108 | 99.99184 | 99.779584 | 99.885712
1106 | 99.992247 | 99.771698 | 99.8819725
1104 | 99.991855 | 99.763955 | 99.877905
1102 | 99.992209 | 99.752618 | 99.8724135
1100 | 99.993261 | 99.740888 | 99.8670745
1098 | 99.992892 | 99.728934 | 99.860913
1096 | 99.991901 | 99.720101 | 99.856001
1094 | 99.992141 | 99.712369 | 99.852255
1092 | 99.991821 | 99.70399 | 99.8479055
1090 | 99.99181 | 99.696662 | 99.844236
1088 | 99.991266 | 99.692038 | 99.841652
1086 | 99.992687 | 99.692937 | 99.842812
1084 | 99.993665 | 99.693767 | 99.843716
1082 | 99.992264 | 99.697826 | 99.845045
1080 | 99.992819 | 99.705909 | 99.849364
1078 | 99.994889 | 99.711604 | 99.8532465
1076 | 99.99493 | 99.720195 | 99.8575625
1074 | 99.993106 | 99.731201 | 99.8621535
1072 | 99.993331 | 99.740116 | 99.8667235
1070 | 99.99486 | 99.748727 | 99.8717935
1068 | 99.997866 | 99.76115 | 99.879508
1066 | 99.999278 | 99.765872 | 99.882575
1064 | 99.996677 | 99.7682 | 99.8824385
1062 | 99.997285 | 99.770714 | 99.8839995
1060 | 99.995885 | 99.767821 | 99.881853
1058 | 99.996542 | 99.762049 | 99.8792955
1056 | 99.996542 | 99.762826 | 99.879684
1054 | 99.99619 | 99.755787 | 99.8759885
1052 | 99.996783 | 99.752664 | 99.8747235
1050 | 99.995608 | 99.746572 | 99.87109
1048 | 99.996429 | 99.744055 | 99.870242
1046 | 99.997975 | 99.743133 | 99.870554
1044 | 99.99795 | 99.738226 | 99.868088
1042 | 99.996572 | 99.739393 | 99.8679825
1040 | 99.997787 | 99.743455 | 99.870621
1038 | 99.99464 | 99.750181 | 99.8724105
1036 | 99.997205 | 99.753379 | 99.875292
1034 | 99.997341 | 99.761263 | 99.879302
1032 | 99.998881 | 99.779406 | 99.8891435
1030 | 99.998424 | 99.795845 | 99.8971345
1028 | 99.996785 | 99.804227 | 99.900506
1026 | 99.995674 | 99.815942 | 99.905808
1024 | 99.996588 | 99.827035 | 99.9118115
1022 | 99.99734 | 99.840742 | 99.919041
1020 | 99.996699 | 99.856674 | 99.9266865
1018 | 99.998668 | 99.862676 | 99.930672
1016 | 99.998274 | 99.865269 | 99.9317715
1014 | 99.996988 | 99.870863 | 99.9339255
1012 | 99.997677 | 99.874511 | 99.936094
1010 | 99.997363 | 99.878444 | 99.9379035
1008 | 99.997481 | 99.878914 | 99.9381975
1006 | 99.998479 | 99.875533 | 99.937006
1004 | 99.996952 | 99.868979 | 99.9329655
1002 | 99.995933 | 99.862268 | 99.9291005
1000 | 99.996157 | 99.854152 | 99.9251545
998 | 99.999004 | 99.848023 | 99.9235135
996 | 99.999262 | 99.844234 | 99.921748
994 | 99.997974 | 99.835626 | 99.9168
992 | 99.996634 | 99.824765 | 99.9106995
990 | 99.994332 | 99.814655 | 99.9044935
988 | 99.994832 | 99.809263 | 99.9020475
986 | 99.99835 | 99.807004 | 99.902677
984 | 99.998562 | 99.802159 | 99.9003605
982 | 99.998562 | 99.796743 | 99.8976525
980 | 99.997475 | 99.792937 | 99.895206
978 | 99.996295 | 99.786594 | 99.8914445
976 | 99.998295 | 99.791609 | 99.894952
974 | 99.998646 | 99.795021 | 99.8968335
972 | 99.998646 | 99.793177 | 99.8959115
970 | 99.995396 | 99.793484 | 99.89444
968 | 99.996166 | 99.79439 | 99.895278
966 | 99.996295 | 99.787094 | 99.8916945
964 | 99.99488 | 99.785947 | 99.8904135
962 | 99.99488 | 99.786576 | 99.890728
960 | 99.995321 | 99.782471 | 99.888896
958 | 99.993957 | 99.774589 | 99.884273
956 | 99.992214 | 99.761854 | 99.877034
954 | 99.995136 | 99.745434 | 99.870285
952 | 99.994331 | 99.734431 | 99.864381
950 | 99.998646 | 99.733542 | 99.866094
948 | 99.998646 | 99.724909 | 99.8617775
946 | 99.994799 | 99.711039 | 99.852919
944 | 99.999022 | 99.698148 | 99.848585
942 | 99.990625 | 99.682856 | 99.8367405
940 | 99.994195 | 99.66448 | 99.8293375
938 | 99.991293 | 99.671488 | 99.8313905
936 | 99.988138 | 99.673634 | 99.830886
934 | 99.98331 | 99.672467 | 99.8278885
932 | 99.987268 | 99.66003 | 99.823649
930 | 99.989965 | 99.636105 | 99.813035
928 | 99.996886 | 99.632492 | 99.814689
926 | 99.998869 | 99.632494 | 99.8156815
924 | 99.995648 | 99.633084 | 99.814366
922 | 99.99415 | 99.617423 | 99.8057865
920 | 99.983888 | 99.590081 | 99.7869845
918 | 99.980729 | 99.577688 | 99.7792085
916 | 99.985905 | 99.575729 | 99.780817
914 | 99.989415 | 99.580008 | 99.7847115
912 | 99.979641 | 99.577959 | 99.7788
910 | 99.974271 | 99.561544 | 99.7679075
908 | 99.97098 | 99.535194 | 99.753087
906 | 99.969416 | 99.531862 | 99.750639
904 | 99.978562 | 99.534459 | 99.7565105
902 | 99.980719 | 99.542922 | 99.7618205
900 | 99.986102 | 99.530756 | 99.758429
898 | 99.985412 | 99.508505 | 99.7469585
896 | 99.969611 | 99.496218 | 99.7329145
894 | 99.969676 | 99.503663 | 99.7366695
892 | 99.99464 | 99.506423 | 99.7505315
890 | 99.993088 | 99.518685 | 99.7558865
888 | 99.985235 | 99.518336 | 99.7517855
886 | 99.968052 | 99.496745 | 99.7323985
884 | 99.96912 | 99.477262 | 99.723191
882 | 99.97647 | 99.480292 | 99.728381
880 | 99.998723 | 99.506001 | 99.752362
878 | 99.998723 | 99.534038 | 99.7663805
876 | 99.984226 | 99.518793 | 99.7515095
874 | 99.959126 | 99.527316 | 99.743221
872 | 99.948768 | 99.505222 | 99.726995
870 | 99.947406 | 99.518616 | 99.733011
868 | 99.977997 | 99.538673 | 99.758335
866 | 99.991124 | 99.581864 | 99.786494
864 | 99.976254 | 99.57885 | 99.777552
862 | 99.984115 | 99.506517 | 99.745316
860 | 99.975667 | 99.474109 | 99.724888
858 | 99.980272 | 99.682541 | 99.8314065
856 | 99.978237 | 99.697672 | 99.8379545
854 | 99.988989 | 99.704639 | 99.846814
852 | 99.977685 | 99.6989 | 99.8382925
850 | 99.991921 | 99.705933 | 99.848927
848 | 99.99397 | 99.70348 | 99.848725
846 | 99.984073 | 99.700696 | 99.8423845
844 | 99.988026 | 99.706277 | 99.8471515
842 | 99.98176 | 99.703434 | 99.842597
840 | 99.987994 | 99.702456 | 99.845225
838 | 99.987169 | 99.706059 | 99.846614
836 | 99.985399 | 99.712244 | 99.8488215
834 | 99.993289 | 99.718619 | 99.855954
832 | 99.9937 | 99.732798 | 99.863249
830 | 99.988025 | 99.739046 | 99.8635355
828 | 99.986206 | 99.754966 | 99.870586
826 | 99.990407 | 99.766769 | 99.878588
824 | 99.989364 | 99.778104 | 99.883734
822 | 99.988556 | 99.794285 | 99.8914205
820 | 99.989415 | 99.807825 | 99.89862
818 | 99.987395 | 99.82184 | 99.9046175
816 | 99.988037 | 99.8386 | 99.9133185
814 | 99.985394 | 99.855573 | 99.9204835
812 | 99.989607 | 99.870858 | 99.9302325
810 | 99.991149 | 99.886595 | 99.938872
808 | 99.988181 | 99.899078 | 99.9436295
806 | 99.988644 | 99.910643 | 99.9496435
804 | 99.98619 | 99.921377 | 99.9537835
802 | 99.988413 | 99.928876 | 99.9586445
800 | 99.99029 | 99.934812 | 99.962551
798 | 99.990686 | 99.936592 | 99.963639
796 | 99.985729 | 99.937941 | 99.961835
794 | 99.992428 | 99.937498 | 99.964963
792 | 99.99018 | 99.933074 | 99.961627
790 | 99.99322 | 99.926718 | 99.959969
788 | 99.991157 | 99.917215 | 99.954186
786 | 99.989884 | 99.899879 | 99.9448815
784 | 99.991838 | 99.87427 | 99.933054
782 | 99.99121 | 99.83893 | 99.91507
780 | 99.988711 | 99.791143 | 99.889927
778 | 99.985914 | 99.735485 | 99.8606995
776 | 99.989877 | 99.683327 | 99.836602
774 | 99.986988 | 99.642977 | 99.8149825
772 | 99.987203 | 99.62314 | 99.8051715
770 | 99.988054 | 99.618256 | 99.803155
768 | 99.98741 | 99.626188 | 99.806799
766 | 99.988087 | 99.643892 | 99.8159895
764 | 99.987592 | 99.655456 | 99.821524
762 | 99.988419 | 99.661936 | 99.8251775
760 | 99.991131 | 99.660743 | 99.825937
758 | 99.986378 | 99.660631 | 99.8235045
756 | 99.985668 | 99.66028 | 99.822974
754 | 99.986194 | 99.662171 | 99.8241825
752 | 99.9863 | 99.667863 | 99.8270815
750 | 99.985865 | 99.670326 | 99.8280955
748 | 99.984296 | 99.67217 | 99.828233
746 | 99.983368 | 99.674265 | 99.8288165
744 | 99.986074 | 99.671718 | 99.828896
742 | 99.982882 | 99.671586 | 99.827234
740 | 99.981431 | 99.679213 | 99.830322
738 | 99.983316 | 99.703305 | 99.8433105
736 | 99.985072 | 99.735828 | 99.86045
734 | 99.981319 | 99.772552 | 99.8769355
732 | 99.984606 | 99.808984 | 99.896795
730 | 99.981207 | 99.841908 | 99.9115575
728 | 99.982544 | 99.863129 | 99.9228365
726 | 99.983153 | 99.878743 | 99.930948
724 | 99.983191 | 99.886026 | 99.9346085
722 | 99.985455 | 99.885912 | 99.9356835
720 | 99.988849 | 99.878861 | 99.933855
718 | 99.990598 | 99.863003 | 99.9268005
716 | 99.990955 | 99.839487 | 99.915221
714 | 99.991761 | 99.810774 | 99.9012675
712 | 99.990939 | 99.780327 | 99.885633
710 | 99.988469 | 99.756057 | 99.872263
708 | 99.987253 | 99.741421 | 99.864337
706 | 99.988037 | 99.73676 | 99.8623985
704 | 99.990042 | 99.73655 | 99.863296
702 | 99.987115 | 99.737153 | 99.862134
700 | 99.986833 | 99.726877 | 99.856855