## Sheet1
Wavelength | Rs | Rp
(nm) | (%) | (%)
1150 | 99.971975 | 99.97301
1148 | 99.97655 | 99.975325
1146 | 99.979133 | 99.978088
1144 | 99.980546 | 99.98043 | Product Coating Data Broadband Deilectric Mirrors Reflection (6°AOI) HR Coating：750 nm - 1100 nm This file indicates a typical data and there may be differences between product batches. If you have any questions, please contact LBTEK Technical Support. To quote this data, please indicate that the data source is from LBTEK.
1142 | 99.983104 | 99.982361
1140 | 99.98674 | 99.985368
1138 | 99.987591 | 99.987087
1136 | 99.987113 | 99.988211
1134 | 99.989887 | 99.988862
1132 | 99.990689 | 99.990352
1130 | 99.990476 | 99.992365
1128 | 99.991472 | 99.991222
1126 | 99.992129 | 99.989691 | LBTEK Mall：www.lbtek.com Tel：073184165699 LBTEK Technical Support E-mail：service@lbtek.com
1124 | 99.993602 | 99.990215
1122 | 99.993045 | 99.990171
1120 | 99.992033 | 99.990557
1118 | 99.991155 | 99.989834
1116 | 99.991436 | 99.989723
1114 | 99.99137 | 99.989511
1112 | 99.991105 | 99.989998
1110 | 99.990367 | 99.988063
1108 | 99.989571 | 99.987339
1106 | 99.988238 | 99.988706
1104 | 99.98799 | 99.989322
1102 | 99.98884 | 99.988646
1100 | 99.988791 | 99.988744
1098 | 99.989332 | 99.988639
1096 | 99.989651 | 99.989575
1094 | 99.9895 | 99.990997
1092 | 99.989938 | 99.991562
1090 | 99.990666 | 99.992215
1088 | 99.990929 | 99.991944
1086 | 99.992693 | 99.992653
1084 | 99.994278 | 99.990949
1082 | 99.993669 | 99.992104
1080 | 99.994592 | 99.994615
1078 | 99.995344 | 99.994699
1076 | 99.996484 | 99.994058
1074 | 99.995107 | 99.996234
1072 | 99.99413 | 99.993519
1070 | 99.994854 | 99.99307
1068 | 99.997119 | 99.995577
1066 | 99.996583 | 99.9961
1064 | 99.99691 | 99.994766
1062 | 99.995754 | 99.994787
1060 | 99.994727 | 99.994362
1058 | 99.996101 | 99.994567
1056 | 99.99892 | 99.99456
1054 | 99.99555 | 99.994303
1052 | 99.994371 | 99.993424
1050 | 99.994485 | 99.994347
1048 | 99.994805 | 99.99592
1046 | 99.994545 | 99.995578
1044 | 99.994185 | 99.993756
1042 | 99.993497 | 99.991845
1040 | 99.991746 | 99.9896
1038 | 99.990871 | 99.989374
1036 | 99.990791 | 99.990012
1034 | 99.986577 | 99.988517
1032 | 99.988933 | 99.985804
1030 | 99.983683 | 99.983074
1028 | 99.979485 | 99.978793
1026 | 99.974951 | 99.975265
1024 | 99.972557 | 99.971296
1022 | 99.967291 | 99.968346
1020 | 99.961421 | 99.96366
1018 | 99.955665 | 99.95434
1016 | 99.949535 | 99.944607
1014 | 99.941333 | 99.936959
1012 | 99.93299 | 99.930057
1010 | 99.922244 | 99.921494
1008 | 99.913623 | 99.912193
1006 | 99.904024 | 99.901595
1004 | 99.891942 | 99.891548
1002 | 99.881356 | 99.882782
1000 | 99.873443 | 99.868336
998 | 99.867326 | 99.859309
996 | 99.861895 | 99.860368
994 | 99.856454 | 99.859498
992 | 99.851865 | 99.859097
990 | 99.85062 | 99.857256
988 | 99.854567 | 99.86016
986 | 99.86177 | 99.866301
984 | 99.869468 | 99.870781
982 | 99.877327 | 99.879952
980 | 99.883854 | 99.889233
978 | 99.890698 | 99.893698
976 | 99.900918 | 99.907656
974 | 99.915072 | 99.919522
972 | 99.923961 | 99.925168
970 | 99.9287 | 99.931447
968 | 99.9376 | 99.937774
966 | 99.943755 | 99.943093
964 | 99.950389 | 99.95166
962 | 99.962059 | 99.961534
960 | 99.964025 | 99.9666
958 | 99.963295 | 99.964385
956 | 99.968988 | 99.966126
954 | 99.973133 | 99.968066
952 | 99.976167 | 99.975
950 | 99.979617 | 99.98274
948 | 99.985055 | 99.986848
946 | 99.989422 | 99.988648
944 | 99.985603 | 99.982142
942 | 99.980797 | 99.976772
940 | 99.986502 | 99.978342
938 | 99.98597 | 99.992044
936 | 99.982517 | 99.993117
934 | 99.986898 | 99.980496
932 | 99.986082 | 99.984755
930 | 99.984382 | 99.980339
928 | 99.991609 | 99.987081
926 | 100.003029 | 99.989963
924 | 100.002297 | 99.996884
922 | 99.992428 | 99.983236
920 | 99.988966 | 99.97315
918 | 99.982854 | 99.973986
916 | 99.979146 | 99.98598
914 | 99.988294 | 99.99477
912 | 99.988725 | 99.988309
910 | 99.984708 | 99.982649
908 | 99.974957 | 99.977809
906 | 99.967669 | 99.98213
904 | 99.981864 | 99.985443
902 | 99.987486 | 99.985769
900 | 99.981995 | 99.973451
898 | 99.983511 | 99.957845
896 | 99.976312 | 99.960701
894 | 99.971098 | 99.97238
892 | 99.98736 | 99.978147
890 | 99.990111 | 99.972037
888 | 99.983397 | 99.962024
886 | 99.972173 | 99.947656
884 | 99.961983 | 99.930894
882 | 99.959388 | 99.9614
880 | 99.967722 | 99.968735
878 | 99.972145 | 99.961296
876 | 99.982577 | 99.964045
874 | 99.967879 | 99.923306
872 | 99.967368 | 99.945858
870 | 99.941384 | 99.935297
868 | 99.947068 | 99.948448
866 | 99.969063 | 99.963218
864 | 99.955843 | 99.954922
862 | 99.956952 | 99.915852
860 | 99.945855 | 99.885901
858 | 99.959246 | 99.974172
856 | 99.964935 | 99.974391
854 | 99.998804 | 99.973806
852 | 99.95719 | 99.972971
850 | 99.987083 | 99.972318
848 | 99.986782 | 99.970052
846 | 99.974335 | 99.966329
844 | 99.977055 | 99.964497
842 | 99.957357 | 99.95907
840 | 99.959048 | 99.952187
838 | 99.960887 | 99.945382
836 | 99.954376 | 99.938883
834 | 99.943908 | 99.934188
832 | 99.945623 | 99.931258
830 | 99.934424 | 99.928342
828 | 99.935119 | 99.924544
826 | 99.936203 | 99.922789
824 | 99.937774 | 99.91907
822 | 99.932316 | 99.916988
820 | 99.930602 | 99.916176
818 | 99.930325 | 99.91849
816 | 99.932958 | 99.918386
814 | 99.933976 | 99.918478
812 | 99.93542 | 99.918191
810 | 99.927489 | 99.913459
808 | 99.923065 | 99.905805
806 | 99.91104 | 99.897164
804 | 99.898687 | 99.887415
802 | 99.90004 | 99.882852
800 | 99.911194 | 99.890142
798 | 99.923688 | 99.904846
796 | 99.937678 | 99.918927
794 | 99.951268 | 99.92823
792 | 99.955473 | 99.934072
790 | 99.960154 | 99.937387
788 | 99.959847 | 99.938651
786 | 99.960096 | 99.939469
784 | 99.958904 | 99.93749
782 | 99.958987 | 99.935576
780 | 99.95906 | 99.933347
778 | 99.949479 | 99.927943
776 | 99.947536 | 99.921708
774 | 99.939406 | 99.914146
772 | 99.934739 | 99.907491
770 | 99.938595 | 99.906436
768 | 99.938285 | 99.907824
766 | 99.943188 | 99.910858
764 | 99.945759 | 99.913935
762 | 99.942774 | 99.914258
760 | 99.946637 | 99.911493
758 | 99.938189 | 99.908036
756 | 99.930758 | 99.899375
754 | 99.920257 | 99.885514
752 | 99.893913 | 99.860068
750 | 99.848536 | 99.814191
748 | 99.806394 | 99.771495
746 | 99.814587 | 99.775638
744 | 99.856709 | 99.816923
742 | 99.880918 | 99.848871
740 | 99.900605 | 99.867091
738 | 99.915972 | 99.875493
736 | 99.915039 | 99.876772
734 | 99.914768 | 99.872664
732 | 99.901666 | 99.861376
730 | 99.878372 | 99.837753
728 | 99.840336 | 99.79353
726 | 99.75101 | 99.698643
724 | 99.506482 | 99.452185
722 | 98.680581 | 98.596739
720 | 93.777105 | 93.450127
718 | 68.475837 | 68.2001
716 | 77.512112 | 77.228114
714 | 91.350378 | 90.949512
712 | 93.005201 | 92.777777
710 | 91.04394 | 90.779848
708 | 83.379168 | 82.897809
706 | 63.040338 | 62.522083
704 | 50.266321 | 49.388577
702 | 65.555956 | 65.105446
700 | 75.435788 | 74.882899