## Reflection
Wavelength | Rs | Rp
(nm) | (%) | (%)
1650 | 99.66874695 | 97.88793182
1649 | 99.6687088 | 98.00527954
1648 | 99.67618561 | 98.10887146
1647 | 99.65454102 | 98.21799469
1646 | 99.68260193 | 98.31987
1645 | 99.6833725 | 98.39974976 | Product Coating Data Broadband Deilectric Mirrors Reflection (45°AOI) HR Coating：1100 nm - 1650 nm This file indicates a typical data and there may be differences between product batches. If you have any questions, please contact LBTEK Technical Support. To quote this data, please indicate that the data source is from LBTEK.
1644 | 99.68956757 | 98.47760773
1643 | 99.6836319 | 98.54965973
1642 | 99.64527893 | 98.63219452
1641 | 99.65393829 | 98.70137787
1640 | 99.67004395 | 98.75538635
1639 | 99.68450165 | 98.80628967
1638 | 99.66628265 | 98.87763214
1637 | 99.67783356 | 98.90830994
1636 | 99.66033936 | 98.98435211
1635 | 99.65502167 | 99.02011871
1634 | 99.64418793 | 99.06072998 | LBTEK Mall：www.lbtek.com Tel：073184165699 LBTEK Technical Support E-mail：service@lbtek.com
1633 | 99.66361237 | 99.09589386 | Tel：0731-84165699
1632 | 99.66281128 | 99.16242218 | LBTEK Technical Support E-mail：service@lbtek.com
1631 | 99.67910767 | 99.16979218
1630 | 99.66942596 | 99.20652008
1629 | 99.66889954 | 99.25105286
1628 | 99.6548233 | 99.28070831
1627 | 99.64335632 | 99.29855347
1626 | 99.64924622 | 99.35557556
1625 | 99.65882111 | 99.34739685
1624 | 99.65603638 | 99.38536835
1623 | 99.65257263 | 99.40457916
1622 | 99.64987946 | 99.41636658
1621 | 99.647995 | 99.45629883
1620 | 99.65319824 | 99.46868134
1619 | 99.66317749 | 99.48649597
1618 | 99.63046265 | 99.50644684
1617 | 99.66429138 | 99.52557373
1616 | 99.63920593 | 99.53009796
1615 | 99.62995911 | 99.55097198
1614 | 99.64536285 | 99.56617737
1613 | 99.63400269 | 99.58687592
1612 | 99.6354599 | 99.58911896
1611 | 99.64219666 | 99.59233093
1610 | 99.64938354 | 99.59938812
1609 | 99.62219238 | 99.60662079
1608 | 99.6272583 | 99.62599945
1607 | 99.63165283 | 99.62216949
1606 | 99.60870361 | 99.6335907
1605 | 99.64620209 | 99.64751434
1604 | 99.6402359 | 99.63471222
1603 | 99.63026428 | 99.63769531
1602 | 99.61554718 | 99.67285156
1601 | 99.61582947 | 99.675354
1600 | 99.63369751 | 99.6660614
1599 | 99.62532806 | 99.66944122
1598 | 99.61730194 | 99.68541718
1597 | 99.64103699 | 99.66203308
1596 | 99.60720062 | 99.66857147
1595 | 99.60049438 | 99.66551971
1594 | 99.61209106 | 99.68669891
1593 | 99.61109161 | 99.67486572
1592 | 99.63224792 | 99.67267609
1591 | 99.63944244 | 99.67290497
1590 | 99.6048584 | 99.6656189
1589 | 99.6047821 | 99.67456055
1588 | 99.600914 | 99.66964722
1587 | 99.58660889 | 99.65771484
1586 | 99.60317993 | 99.65718079
1585 | 99.632164 | 99.64835358
1584 | 99.61382294 | 99.6462326
1583 | 99.59499359 | 99.62078094
1582 | 99.61960602 | 99.650177
1581 | 99.60847473 | 99.6315155
1580 | 99.60138702 | 99.6384964
1579 | 99.63066864 | 99.59871674
1578 | 99.62240601 | 99.59661865
1577 | 99.62133026 | 99.59767914
1576 | 99.61971283 | 99.58507538
1575 | 99.60623932 | 99.57408142
1574 | 99.62160492 | 99.57578278
1573 | 99.61662292 | 99.57230377
1572 | 99.63363647 | 99.54663849
1571 | 99.62284088 | 99.53377533
1570 | 99.64897156 | 99.50481415
1569 | 99.60235596 | 99.49622345
1568 | 99.61985016 | 99.49023438
1567 | 99.63272095 | 99.48010254
1566 | 99.61834717 | 99.47950745
1565 | 99.66209412 | 99.448349
1564 | 99.63382721 | 99.44483948
1563 | 99.61919403 | 99.42710114
1562 | 99.62867737 | 99.41385651
1561 | 99.62942505 | 99.40579987
1560 | 99.62072754 | 99.42382813
1559 | 99.62532043 | 99.35840607
1558 | 99.6638031 | 99.36632538
1557 | 99.63555145 | 99.35237122
1556 | 99.6149292 | 99.34303284
1555 | 99.62407684 | 99.3204422
1554 | 99.6397171 | 99.30245209
1553 | 99.64336395 | 99.29083252
1552 | 99.64699554 | 99.2908783
1551 | 99.64167786 | 99.26580811
1550 | 99.62151337 | 99.24170685
1549 | 99.62415314 | 99.24215698
1548 | 99.63251495 | 99.24066162
1547 | 99.63899231 | 99.22664642
1546 | 99.62922668 | 99.20521545
1545 | 99.66265106 | 99.19797516
1544 | 99.65086365 | 99.18004608
1543 | 99.62593079 | 99.17800903
1542 | 99.62851715 | 99.15927887
1541 | 99.65494537 | 99.15802002
1540 | 99.64525604 | 99.1676178
1539 | 99.65779877 | 99.15415192
1538 | 99.65615845 | 99.1418457
1537 | 99.6375351 | 99.14351654
1536 | 99.64027405 | 99.1291275
1535 | 99.64167023 | 99.12953186
1534 | 99.63414764 | 99.13093567
1533 | 99.64028931 | 99.14762115
1532 | 99.64953613 | 99.12334442
1531 | 99.65306854 | 99.10881042
1530 | 99.62062073 | 99.13247681
1529 | 99.60740662 | 99.1162796
1528 | 99.62337494 | 99.14064789
1527 | 99.62744141 | 99.14273834
1526 | 99.64069366 | 99.14701843
1525 | 99.62848663 | 99.12969208
1524 | 99.62107086 | 99.13014984
1523 | 99.60617065 | 99.14943695
1522 | 99.61509705 | 99.16440582
1521 | 99.57813263 | 99.16282654
1520 | 99.60110474 | 99.16176605
1519 | 99.60930634 | 99.16059113
1518 | 99.60512543 | 99.17222595
1517 | 99.5921402 | 99.1875
1516 | 99.57888794 | 99.17871857
1515 | 99.56053162 | 99.18152618
1514 | 99.57357025 | 99.18528748
1513 | 99.5872345 | 99.1982193
1512 | 99.56745148 | 99.19934845
1511 | 99.5555954 | 99.19690704
1510 | 99.54154968 | 99.21576691
1509 | 99.51579285 | 99.21510315
1508 | 99.51459503 | 99.22211456
1507 | 99.50186157 | 99.23072815
1506 | 99.49854279 | 99.22628021
1505 | 99.49172211 | 99.21981049
1504 | 99.46535492 | 99.23735046
1503 | 99.45204926 | 99.22370911
1502 | 99.4341507 | 99.2348938
1501 | 99.43917084 | 99.24666595
1500 | 99.4099884 | 99.2250061
1499 | 99.40077209 | 99.21775818
1498 | 99.39273834 | 99.21543121
1497 | 99.37413788 | 99.22749329
1496 | 99.33757019 | 99.19966888
1495 | 99.32701111 | 99.21424103
1494 | 99.315979 | 99.20225525
1493 | 99.31135559 | 99.19049835
1492 | 99.30995941 | 99.19475555
1491 | 99.28692627 | 99.16677856
1490 | 99.28942108 | 99.14855194
1489 | 99.25823975 | 99.15587616
1488 | 99.26189423 | 99.14715576
1487 | 99.26677704 | 99.1402359
1486 | 99.2611618 | 99.10014343
1485 | 99.23838043 | 99.10171509
1484 | 99.26055908 | 99.06297302
1483 | 99.23896027 | 99.04069519
1482 | 99.24938965 | 99.06174469
1481 | 99.24219513 | 99.01963806
1480 | 99.2665329 | 99.01317596
1479 | 99.26818848 | 98.97106934
1478 | 99.27177429 | 98.94232178
1477 | 99.2843399 | 98.92115021
1476 | 99.25778198 | 98.89906311
1475 | 99.28359985 | 98.88213348
1474 | 99.29876709 | 98.84275818
1473 | 99.30007172 | 98.81201172
1472 | 99.33493042 | 98.78771973
1471 | 99.33506012 | 98.74938202
1470 | 99.34996033 | 98.72399902
1469 | 99.36449432 | 98.70623016
1468 | 99.37031555 | 98.69165039
1467 | 99.3944397 | 98.66140747
1466 | 99.40484619 | 98.64219666
1465 | 99.4230957 | 98.56983185
1464 | 99.42099762 | 98.56194305
1463 | 99.41915131 | 98.56078339
1462 | 99.42984009 | 98.55182648
1461 | 99.43412781 | 98.52629089
1460 | 99.47197723 | 98.51947021
1459 | 99.50218964 | 98.5100708
1458 | 99.49004364 | 98.48326111
1457 | 99.47979736 | 98.48506927
1456 | 99.48377991 | 98.48898315
1455 | 99.47647858 | 98.48659515
1454 | 99.48112488 | 98.4982605
1453 | 99.51548767 | 98.49895477
1452 | 99.49164581 | 98.48664856
1451 | 99.49467468 | 98.49425507
1450 | 99.49832153 | 98.49454498
1449 | 99.49944305 | 98.52901459
1448 | 99.5007782 | 98.56498718
1447 | 99.52304077 | 98.5610199
1446 | 99.4996109 | 98.57248688
1445 | 99.50374603 | 98.64253998
1444 | 99.49691772 | 98.6173172
1443 | 99.49198151 | 98.65772247
1442 | 99.49248505 | 98.69334412
1441 | 99.49626923 | 98.73540497
1440 | 99.49510956 | 98.7634201
1439 | 99.49378204 | 98.78564453
1438 | 99.50426483 | 98.81895447
1437 | 99.46674347 | 98.85912323
1436 | 99.48797607 | 98.90376282
1435 | 99.47749329 | 98.94626617
1434 | 99.47113037 | 99.00410461
1433 | 99.47907257 | 99.0271759
1432 | 99.47825623 | 99.05848694
1431 | 99.4646225 | 99.10609436
1430 | 99.45972443 | 99.1440506
1429 | 99.46429443 | 99.19828796
1428 | 99.47640228 | 99.23194885
1427 | 99.46503448 | 99.28413391
1426 | 99.45405579 | 99.28916931
1425 | 99.48269653 | 99.33417511
1424 | 99.44018555 | 99.36392212
1423 | 99.44496918 | 99.4072876
1422 | 99.44562531 | 99.44741058
1421 | 99.41127014 | 99.46796417
1420 | 99.49375153 | 99.48435974
1419 | 99.4824295 | 99.50033569
1418 | 99.4764328 | 99.53219604
1417 | 99.46490479 | 99.54711914
1416 | 99.47403717 | 99.58177948
1415 | 99.46537018 | 99.5932312
1414 | 99.4773407 | 99.62568665
1413 | 99.50457764 | 99.63622284
1412 | 99.52179718 | 99.6413269
1411 | 99.50720215 | 99.64348602
1410 | 99.5039978 | 99.67714691
1409 | 99.51823425 | 99.70441437
1408 | 99.52285004 | 99.68985748
1407 | 99.53881073 | 99.70731354
1406 | 99.54191589 | 99.71160889
1405 | 99.54023743 | 99.68307495
1404 | 99.53889465 | 99.7039032
1403 | 99.55026245 | 99.72039795
1402 | 99.5409317 | 99.73203278
1401 | 99.56402588 | 99.73703766
1400 | 99.56606293 | 99.71738434
1399 | 99.58450317 | 99.72715759
1398 | 99.57445526 | 99.70270538
1397 | 99.58565521 | 99.71802521
1396 | 99.56707001 | 99.71562958
1395 | 99.5749588 | 99.71196747
1394 | 99.59489441 | 99.71746063
1393 | 99.59210205 | 99.6921463
1392 | 99.58677673 | 99.68524933
1391 | 99.59155273 | 99.68224335
1390 | 99.58701324 | 99.66571045
1389 | 99.57129669 | 99.67520905
1388 | 99.57618713 | 99.67645264
1387 | 99.58256531 | 99.65384674
1386 | 99.59159851 | 99.61873627
1385 | 99.591362 | 99.59318542
1384 | 99.5810318 | 99.58535767
1383 | 99.58218384 | 99.58862305
1382 | 99.58161163 | 99.56832886
1381 | 99.59883881 | 99.55028534
1380 | 99.59035492 | 99.53341675
1379 | 99.60025787 | 99.52251434
1378 | 99.58055878 | 99.494133
1377 | 99.59194946 | 99.46916962
1376 | 99.58618164 | 99.45687103
1375 | 99.57743073 | 99.43028259
1374 | 99.56625366 | 99.43061829
1373 | 99.57559967 | 99.37780762
1372 | 99.58528137 | 99.35047913
1371 | 99.55505371 | 99.30695343
1370 | 99.55213165 | 99.29799652
1369 | 99.57420349 | 99.2816925
1368 | 99.56037903 | 99.26998901
1367 | 99.5854187 | 99.24837494
1366 | 99.57143402 | 99.20362854
1365 | 99.55937195 | 99.17006683
1364 | 99.55603027 | 99.16925049
1363 | 99.55329895 | 99.13660431
1362 | 99.55510712 | 99.12430573
1361 | 99.54631042 | 99.09806061
1360 | 99.55737305 | 99.0647583
1359 | 99.56325531 | 99.06494904
1358 | 99.5614624 | 99.05184174
1357 | 99.55954742 | 99.02576447
1356 | 99.53497314 | 99.02050781
1355 | 99.54410553 | 98.98493958
1354 | 99.54206085 | 98.96505737
1353 | 99.54584503 | 98.97064972
1352 | 99.55399323 | 98.96710968
1351 | 99.53928375 | 98.96439362
1350 | 99.53372192 | 98.9549942
1349 | 99.52475739 | 98.95195007
1348 | 99.53566742 | 98.94340515
1347 | 99.53625488 | 98.93647766
1346 | 99.5304718 | 98.94223785
1345 | 99.53527069 | 98.92636871
1344 | 99.51563263 | 98.93415833
1343 | 99.52405548 | 98.95812988
1342 | 99.49299622 | 98.95893097
1341 | 99.5437088 | 98.98142242
1340 | 99.50813293 | 98.98857117
1339 | 99.50536346 | 98.97167206
1338 | 99.51396942 | 98.99557495
1337 | 99.50819397 | 99.00448608
1336 | 99.50815582 | 99.04127502
1335 | 99.51580811 | 99.05799866
1334 | 99.49205017 | 99.07380676
1333 | 99.51426697 | 99.06692505
1332 | 99.50861359 | 99.0714798
1331 | 99.49937439 | 99.08679962
1330 | 99.50159454 | 99.12124634
1329 | 99.48722839 | 99.14299011
1328 | 99.51094818 | 99.16345215
1327 | 99.50088501 | 99.14961243
1326 | 99.5118103 | 99.18045044
1325 | 99.50521851 | 99.17263794
1324 | 99.49758911 | 99.19371796
1323 | 99.48574829 | 99.21024323
1322 | 99.50138855 | 99.21881866
1321 | 99.49377441 | 99.23558044
1320 | 99.50050354 | 99.21260071
1319 | 99.50331879 | 99.22068787
1318 | 99.49828339 | 99.22685242
1317 | 99.48742676 | 99.21767426
1316 | 99.51929474 | 99.23157501
1315 | 99.47990417 | 99.2454071
1314 | 99.49658966 | 99.24256134
1313 | 99.49925232 | 99.22067261
1312 | 99.4871521 | 99.20896912
1311 | 99.49762726 | 99.22214508
1310 | 99.50081635 | 99.20452881
1309 | 99.48645782 | 99.17835999
1308 | 99.47463989 | 99.18821716
1307 | 99.48340607 | 99.17119598
1306 | 99.48988342 | 99.12561035
1305 | 99.48110962 | 99.1161499
1304 | 99.47593689 | 99.10372925
1303 | 99.48395538 | 99.08298492
1302 | 99.46871948 | 99.08945465
1301 | 99.48848724 | 99.05312347
1300 | 99.46109772 | 99.01712799
1299 | 99.48232269 | 98.99976349
1298 | 99.48698425 | 98.96198273
1297 | 99.46167755 | 98.95726776
1296 | 99.46434784 | 98.95011139
1295 | 99.47780609 | 98.92297363
1294 | 99.45475769 | 98.89656067
1293 | 99.45785522 | 98.86037445
1292 | 99.47026062 | 98.83869171
1291 | 99.4617157 | 98.83155823
1290 | 99.4623642 | 98.81594086
1289 | 99.45400238 | 98.81867981
1288 | 99.44731903 | 98.8022995
1287 | 99.45620728 | 98.77438354
1286 | 99.44374084 | 98.7562561
1285 | 99.4587326 | 98.77093506
1284 | 99.44171906 | 98.77320099
1283 | 99.43868256 | 98.77754211
1282 | 99.44790649 | 98.78778839
1281 | 99.45079041 | 98.77127838
1280 | 99.44869995 | 98.77855682
1279 | 99.44091797 | 98.78082275
1278 | 99.43709564 | 98.79415894
1277 | 99.43336487 | 98.82315826
1276 | 99.45963287 | 98.8480835
1275 | 99.42977905 | 98.87636566
1274 | 99.42745209 | 98.87651062
1273 | 99.45259857 | 98.89772797
1272 | 99.42871857 | 98.91408539
1271 | 99.42314148 | 98.92642212
1270 | 99.44193268 | 98.97584534
1269 | 99.42562866 | 99.01821899
1268 | 99.43135071 | 99.01541138
1267 | 99.43530273 | 99.0462265
1266 | 99.41482544 | 99.05246735
1265 | 99.42403412 | 99.08452606
1264 | 99.41323853 | 99.09693909
1263 | 99.43334198 | 99.1246109
1262 | 99.41612244 | 99.1570816
1261 | 99.40924835 | 99.16986847
1260 | 99.43161774 | 99.16849518
1259 | 99.41377258 | 99.18008423
1258 | 99.42205048 | 99.20252991
1257 | 99.42832947 | 99.21878052
1256 | 99.41791534 | 99.23386383
1255 | 99.40238953 | 99.25337982
1254 | 99.39556122 | 99.26514435
1253 | 99.40265656 | 99.25530243
1252 | 99.40976715 | 99.24739838
1251 | 99.39868927 | 99.25386047
1250 | 99.39627838 | 99.28701782
1249 | 99.40745544 | 99.26679993
1248 | 99.39665985 | 99.27916718
1247 | 99.39359283 | 99.258255
1246 | 99.40692139 | 99.26208496
1245 | 99.38710022 | 99.25531769
1244 | 99.37784576 | 99.24285126
1243 | 99.3867569 | 99.27580261
1242 | 99.39411163 | 99.24940491
1241 | 99.37945557 | 99.23802948
1240 | 99.36669922 | 99.21917725
1239 | 99.38424683 | 99.19747925
1238 | 99.37567139 | 99.19113159
1237 | 99.3727417 | 99.19217682
1236 | 99.39244843 | 99.20563507
1235 | 99.38034058 | 99.18369293
1234 | 99.35838318 | 99.16244507
1233 | 99.34983826 | 99.13611603
1232 | 99.37689972 | 99.13063049
1231 | 99.36282349 | 99.12242126
1230 | 99.36546326 | 99.11634064
1229 | 99.35992432 | 99.11005402
1228 | 99.35015106 | 99.10175323
1227 | 99.36894989 | 99.08464813
1226 | 99.34651947 | 99.06437683
1225 | 99.35623169 | 99.05957031
1224 | 99.35868073 | 99.061409
1223 | 99.35099792 | 99.07700348
1222 | 99.34990692 | 99.07246399
1221 | 99.35928345 | 99.07506561
1220 | 99.33500671 | 99.06346893
1219 | 99.34822083 | 99.06007385
1218 | 99.35153198 | 99.05773163
1217 | 99.331604 | 99.08462524
1216 | 99.35857391 | 99.0921936
1215 | 99.35088348 | 99.09886169
1214 | 99.34912109 | 99.11682129
1213 | 99.34448242 | 99.09146118
1212 | 99.3301239 | 99.10809326
1211 | 99.34397125 | 99.1389389
1210 | 99.32092285 | 99.13869476
1209 | 99.33317566 | 99.15654755
1208 | 99.35292053 | 99.17105103
1207 | 99.31900024 | 99.15691376
1206 | 99.30467224 | 99.173172
1205 | 99.32728577 | 99.19197845
1204 | 99.3275528 | 99.20484924
1203 | 99.32511139 | 99.22853088
1202 | 99.31763458 | 99.22541046
1201 | 99.32214355 | 99.24297333
1200 | 99.30721283 | 99.23881531
1199 | 99.3870163 | 99.12557983
1198 | 99.40104675 | 99.13605499
1197 | 99.38857269 | 99.14925385
1196 | 99.38079834 | 99.13159943
1195 | 99.40242004 | 99.14470673
1194 | 99.38951111 | 99.15493011
1193 | 99.40229034 | 99.16590118
1192 | 99.3881073 | 99.14068604
1191 | 99.38293457 | 99.15119171
1190 | 99.37734985 | 99.14415741
1189 | 99.39139557 | 99.10732269
1188 | 99.38461304 | 99.13606262
1187 | 99.39086151 | 99.13473511
1186 | 99.39094543 | 99.12837219
1185 | 99.40192413 | 99.11198425
1184 | 99.38333893 | 99.09658813
1183 | 99.38947296 | 99.06448364
1182 | 99.3949585 | 99.05651093
1181 | 99.40036774 | 99.04242706
1180 | 99.39941406 | 99.05171967
1179 | 99.38954926 | 99.03468323
1178 | 99.3951416 | 98.99230957
1177 | 99.3727951 | 98.97789001
1176 | 99.37531281 | 98.96483612
1175 | 99.38829803 | 98.93457031
1174 | 99.38626862 | 98.93344879
1173 | 99.39516449 | 98.93201447
1172 | 99.38829041 | 98.89666748
1171 | 99.38471222 | 98.90041351
1170 | 99.37779236 | 98.85848999
1169 | 99.3661499 | 98.86351013
1168 | 99.3868866 | 98.83587646
1167 | 99.3808136 | 98.84072113
1166 | 99.38295746 | 98.8318634
1165 | 99.3788147 | 98.81179047
1164 | 99.37893677 | 98.8137207
1163 | 99.35896301 | 98.79509735
1162 | 99.36288452 | 98.79358673
1161 | 99.3775177 | 98.77276611
1160 | 99.38772583 | 98.8010788
1159 | 99.37203979 | 98.79759216
1158 | 99.35613251 | 98.78451538
1157 | 99.35997009 | 98.79586792
1156 | 99.35031128 | 98.78348541
1155 | 99.36494446 | 98.79618073
1154 | 99.35965729 | 98.78135681
1153 | 99.36846161 | 98.82263184
1152 | 99.34728241 | 98.81867981
1151 | 99.35756683 | 98.81838989
1150 | 99.34145355 | 98.81279755
1149 | 99.35401917 | 98.81950378
1148 | 99.36136627 | 98.82359314
1147 | 99.36071777 | 98.84850311
1146 | 99.37337494 | 98.84562683
1145 | 99.36729431 | 98.85046387
1144 | 99.3445282 | 98.83233643
1143 | 99.372612 | 98.84884644
1142 | 99.32827759 | 98.83889008
1141 | 99.36092377 | 98.84648895
1140 | 99.36672211 | 98.84671783
1139 | 99.3611908 | 98.8584137
1138 | 99.37580872 | 98.8289566
1137 | 99.35671234 | 98.84214783
1136 | 99.33709717 | 98.81587982
1135 | 99.35146332 | 98.83628082
1134 | 99.35906219 | 98.81012726
1133 | 99.37334442 | 98.81661224
1132 | 99.37458801 | 98.79689789
1131 | 99.35754395 | 98.7928009
1130 | 99.36374664 | 98.75868225
1129 | 99.35705566 | 98.76178741
1128 | 99.37976837 | 98.76793671
1127 | 99.36817932 | 98.74642944
1126 | 99.38460541 | 98.74223328
1125 | 99.37168121 | 98.72018433
1124 | 99.36825562 | 98.72089386
1123 | 99.3614502 | 98.70045471
1122 | 99.37178802 | 98.69656372
1121 | 99.37158203 | 98.69606018
1120 | 99.38824463 | 98.70666504
1119 | 99.38521576 | 98.68134308
1118 | 99.36675262 | 98.69519043
1117 | 99.36758423 | 98.67588043
1116 | 99.35793304 | 98.67168427
1115 | 99.38095093 | 98.70048523
1114 | 99.37789154 | 98.69606781
1113 | 99.37320709 | 98.6889801
1112 | 99.38283539 | 98.71424103
1111 | 99.36367035 | 98.69337463
1110 | 99.3503952 | 98.70581055
1109 | 99.39233398 | 98.70180511
1108 | 99.36767578 | 98.71639252
1107 | 99.38729095 | 98.72792816
1106 | 99.39202881 | 98.74272919
1105 | 99.37852478 | 98.75288391
1104 | 99.36998749 | 98.72833252
1103 | 99.37203979 | 98.74614716
1102 | 99.37562561 | 98.75434875
1101 | 99.38851929 | 98.75408936
1100 | 99.39380646 | 98.75682831