## Reflection
Wavelength | Rs | Rp
(nm) | (%) | (%)
1650 | 99.22240448 | 99.7687454
1649 | 99.24307251 | 99.752388
1648 | 99.22818756 | 99.7410736
1647 | 99.21484375 | 99.7500305
1646 | 99.21076965 | 99.7535706
1645 | 99.20059204 | 99.7295151 | Product Coating Data Broadband Deilectric Mirrors Reflection (6°AOI) HR Coating：1100 nm - 1650 nm This file indicates a typical data and there may be differences between product batches. If you have any questions, please contact LBTEK Technical Support. To quote this data, please indicate that the data source is from LBTEK.
1644 | 99.20639038 | 99.7206192
1643 | 99.18830109 | 99.713501
1642 | 99.15927887 | 99.6911392
1641 | 99.16225433 | 99.6857986
1640 | 99.15109253 | 99.6775513
1639 | 99.15190125 | 99.6529541
1638 | 99.1235733 | 99.6620178
1637 | 99.12706757 | 99.622879
1636 | 99.10264587 | 99.6311035
1635 | 99.11039734 | 99.6062546
1634 | 99.07778931 | 99.5847473 | LBTEK Mall：www.lbtek.com Tel：073184165699 LBTEK Technical Support E-mail：service@lbtek.com
1633 | 99.07124329 | 99.5994415 | Tel：0731-84165699
1632 | 99.08227539 | 99.5964737 | LBTEK Technical Support E-mail：service@lbtek.com
1631 | 99.0514679 | 99.5790863
1630 | 99.04111481 | 99.5716934
1629 | 99.04480743 | 99.5530014
1628 | 99.02519226 | 99.5353928
1627 | 99.03565979 | 99.5355835
1626 | 99.01506042 | 99.5439072
1625 | 99.01117706 | 99.5420456
1624 | 99.01482391 | 99.5406647
1623 | 99.01298523 | 99.5231476
1622 | 99.01916504 | 99.5182953
1621 | 99.01730347 | 99.5343094
1620 | 99.03862762 | 99.5166397
1619 | 99.03455353 | 99.5572662
1618 | 99.03509521 | 99.571373
1617 | 99.04811096 | 99.5376205
1616 | 99.0644989 | 99.5597839
1615 | 99.09482574 | 99.5888443
1614 | 99.09011841 | 99.591507
1613 | 99.09978485 | 99.6238251
1612 | 99.11203766 | 99.6443024
1611 | 99.13835144 | 99.6527634
1610 | 99.15936279 | 99.6828537
1609 | 99.16538239 | 99.672554
1608 | 99.18746948 | 99.6909714
1607 | 99.22606659 | 99.710083
1606 | 99.21102905 | 99.7373581
1605 | 99.26004791 | 99.7675171
1604 | 99.25914764 | 99.7738037
1603 | 99.29230499 | 99.7851028
1602 | 99.2951355 | 99.8201981
1601 | 99.31244659 | 99.8293152
1600 | 99.34101868 | 99.8429871
1599 | 99.3694458 | 99.8679047
1598 | 99.34777069 | 99.901474
1597 | 99.39660645 | 99.8874664
1596 | 99.3888855 | 99.8927841
1595 | 99.39727783 | 99.8989944
1594 | 99.41822052 | 99.9402313
1593 | 99.4307251 | 99.9393005
1592 | 99.44286346 | 99.9493942
1591 | 99.46821594 | 99.9788513
1590 | 99.44420624 | 99.9705048
1589 | 99.47148895 | 99.9775314
1588 | 99.47954559 | 99.9860153
1587 | 99.4625473 | 99.9910965
1586 | 99.49440002 | 99.9933514
1585 | 99.5042038 | 99.9736359
1584 | 99.49620056 | 99.9689285
1583 | 99.49652863 | 99.9706375
1582 | 99.53177643 | 99.9779999
1581 | 99.54495239 | 99.9819824
1580 | 99.52908325 | 99.9983878
1579 | 99.5379715 | 99.9875366
1578 | 99.53781128 | 99.9989349
1577 | 99.55143738 | 99.9311572
1576 | 99.54585266 | 99.9339572
1575 | 99.53965759 | 99.9246951
1574 | 99.5745697 | 99.9308826
1573 | 99.5519104 | 99.9391147
1572 | 99.55825806 | 99.9487582
1571 | 99.564888 | 99.9430896
1570 | 99.56745911 | 99.9313556
1569 | 99.55645752 | 99.9340259
1568 | 99.5814209 | 99.944913
1567 | 99.5792923 | 99.9493915
1566 | 99.56769562 | 99.9481174
1565 | 99.59503174 | 99.9635898
1564 | 99.58792114 | 99.9610721
1563 | 99.56460571 | 99.9584399
1562 | 99.57554626 | 99.9399615
1561 | 99.5843811 | 99.9586688
1560 | 99.56846619 | 99.9769412
1559 | 99.57081604 | 99.9316531
1558 | 99.59650421 | 99.9549686
1557 | 99.58209229 | 99.954938
1556 | 99.57524872 | 99.9449664
1555 | 99.58371735 | 99.9344226
1554 | 99.59049225 | 99.945325
1553 | 99.5811615 | 99.9431354
1552 | 99.56874847 | 99.9681445
1551 | 99.58811951 | 99.9597293
1550 | 99.58003235 | 99.9372302
1549 | 99.54961395 | 99.9341556
1548 | 99.59169769 | 99.9378635
1547 | 99.56729889 | 99.9434787
1546 | 99.56549835 | 99.9510471
1545 | 99.57254791 | 99.9437457
1544 | 99.56461334 | 99.9224063
1543 | 99.56568146 | 99.9181491
1542 | 99.56983185 | 99.9241458
1541 | 99.57670593 | 99.9078952
1540 | 99.55287933 | 99.9415332
1539 | 99.56533051 | 99.9299747
1538 | 99.56083679 | 99.9290057
1537 | 99.54516602 | 99.9250385
1536 | 99.56239319 | 99.9826385
1535 | 99.55110168 | 99.98228
1534 | 99.54206085 | 99.9882919
1533 | 99.52685547 | 99.9958603
1532 | 99.55112457 | 99.9715988
1531 | 99.5329895 | 99.9781601
1530 | 99.51870728 | 99.9828674
1529 | 99.52062225 | 99.9496185
1528 | 99.52272797 | 99.9777252
1527 | 99.51552582 | 99.9589417
1526 | 99.53533173 | 99.9770004
1525 | 99.51004791 | 99.9558746
1524 | 99.50532532 | 99.9712936
1523 | 99.50075531 | 99.9561417
1522 | 99.52210236 | 99.9485657
1521 | 99.50424957 | 99.9564392
1520 | 99.51840973 | 99.9587585
1519 | 99.50647736 | 99.9546005
1518 | 99.48989868 | 99.9568893
1517 | 99.51125336 | 99.9602386
1516 | 99.50102234 | 99.9426529
1515 | 99.49536896 | 99.9467575
1514 | 99.51978302 | 99.9457809
1513 | 99.50218201 | 99.9700119
1512 | 99.51423645 | 99.9595215
1511 | 99.52391052 | 99.9598114
1510 | 99.51434326 | 99.94366
1509 | 99.51565552 | 99.9457199
1508 | 99.51676941 | 99.9602768
1507 | 99.51480865 | 99.9697983
1506 | 99.5318222 | 99.9810211
1505 | 99.53370667 | 99.9783737
1504 | 99.53840637 | 99.9795258
1503 | 99.53701019 | 99.9654266
1502 | 99.54265594 | 99.9699051
1501 | 99.57937622 | 99.9899017
1500 | 99.54831696 | 99.9841797
1499 | 99.54166412 | 99.99216
1498 | 99.57884979 | 99.9972336
1497 | 99.57317352 | 99.997287
1496 | 99.56330109 | 99.9854614
1495 | 99.5838623 | 99.9643463
1494 | 99.56866455 | 99.9536346
1493 | 99.58047485 | 99.9588531
1492 | 99.59026337 | 99.9727997
1491 | 99.59243774 | 99.9686646
1490 | 99.6005249 | 99.9510178
1489 | 99.61157227 | 99.973288
1488 | 99.59381104 | 99.9759277
1487 | 99.60186768 | 99.9661697
1486 | 99.62123871 | 99.9757828
1485 | 99.58625793 | 99.9743637
1484 | 99.62366486 | 99.9747223
1483 | 99.61494446 | 99.9644226
1482 | 99.610466 | 99.9744705
1481 | 99.62969208 | 99.9776978
1480 | 99.60842896 | 99.9947342
1479 | 99.61960602 | 99.982901
1478 | 99.61418915 | 99.9699158
1477 | 99.62230682 | 99.9811691
1476 | 99.62546539 | 99.9705566
1475 | 99.62149048 | 99.9728226
1474 | 99.63074493 | 99.9899887
1473 | 99.62749481 | 99.9837402
1472 | 99.61711121 | 99.9966644
1471 | 99.62306976 | 99.9746155
1470 | 99.63156128 | 99.9694427
1469 | 99.62767029 | 99.9698318
1468 | 99.63440704 | 99.9901489
1467 | 99.63400269 | 99.9943298
1466 | 99.61976624 | 99.9848618
1465 | 99.62206268 | 99.9677948
1464 | 99.61392212 | 99.9734787
1463 | 99.62026978 | 99.9659256
1462 | 99.62657928 | 99.9761414
1461 | 99.62310028 | 99.9615387
1460 | 99.63398743 | 99.9745773
1459 | 99.64454651 | 99.9872345
1458 | 99.61432648 | 99.9695572
1457 | 99.6138382 | 99.9617599
1456 | 99.62028503 | 99.9775299
1455 | 99.61282349 | 99.9680237
1454 | 99.59901428 | 99.9663986
1453 | 99.63405609 | 99.9808868
1452 | 99.59423065 | 99.9715256
1451 | 99.61036682 | 99.9455475
1450 | 99.59434509 | 99.9658722
1449 | 99.6167984 | 99.9592575
1448 | 99.59923553 | 99.962439
1447 | 99.64178467 | 99.953093
1446 | 99.59593964 | 99.9452423
1445 | 99.59898376 | 99.9852585
1444 | 99.61854553 | 99.9940369
1443 | 99.59945679 | 99.9902832
1442 | 99.59188843 | 99.9868195
1441 | 99.61022186 | 99.9990265
1440 | 99.59815216 | 99.9909698
1439 | 99.59629059 | 99.9883377
1438 | 99.60295868 | 99.9717438
1437 | 99.59564209 | 99.9720261
1436 | 99.60108185 | 99.9660904
1435 | 99.59441376 | 99.9635193
1434 | 99.58950043 | 99.9801132
1433 | 99.60208893 | 99.9815933
1432 | 99.56913757 | 99.9729492
1431 | 99.57979584 | 99.9579651
1430 | 99.56969452 | 99.9604752
1429 | 99.58505249 | 99.9574463
1428 | 99.59461212 | 99.9684021
1427 | 99.57065582 | 99.9821884
1426 | 99.5715332 | 99.9601471
1425 | 99.56328583 | 99.9611313
1424 | 99.55347443 | 99.9505341
1423 | 99.56117249 | 99.9403412
1422 | 99.47844696 | 99.9587128
1421 | 99.57247162 | 99.9693558
1420 | 99.58126831 | 99.9867401
1419 | 99.52738953 | 99.9790421
1418 | 99.53700256 | 99.9979019
1417 | 99.54638672 | 99.9754028
1416 | 99.55480194 | 99.9767685
1415 | 99.53395844 | 99.9543076
1414 | 99.50908661 | 99.970459
1413 | 99.5305481 | 99.9707489
1412 | 99.52025604 | 99.9574509
1411 | 99.52296448 | 99.957695
1410 | 99.50199127 | 99.9479904
1409 | 99.50674438 | 99.9622192
1408 | 99.54080963 | 99.9585876
1407 | 99.50617218 | 99.9497299
1406 | 99.51015472 | 99.939537
1405 | 99.48791504 | 99.9225769
1404 | 99.48026276 | 99.919342
1403 | 99.49308014 | 99.9134903
1402 | 99.4985733 | 99.9110107
1401 | 99.48932648 | 99.9082108
1400 | 99.47319794 | 99.905899
1399 | 99.48233032 | 99.9047165
1398 | 99.46511841 | 99.9914337
1397 | 99.44998169 | 99.9794556
1396 | 99.454216 | 99.964151
1395 | 99.44011688 | 99.9612976
1394 | 99.43535614 | 99.9579636
1393 | 99.44197845 | 99.9607254
1392 | 99.42094421 | 99.9363876
1391 | 99.42751312 | 99.9305054
1390 | 99.3977356 | 99.9189697
1389 | 99.39937592 | 99.9197403
1388 | 99.40518188 | 99.9168716
1387 | 99.36204529 | 99.9184586
1386 | 99.36962891 | 99.892923
1385 | 99.35102081 | 99.8935562
1384 | 99.34666443 | 99.8784958
1383 | 99.35534668 | 99.8621307
1382 | 99.33607483 | 99.8700958
1381 | 99.34625244 | 99.8696381
1380 | 99.34796143 | 99.8662277
1379 | 99.32810211 | 99.8566605
1378 | 99.31222534 | 99.8491226
1377 | 99.3234787 | 99.8414703
1376 | 99.3218689 | 99.8438202
1375 | 99.30399323 | 99.8433548
1374 | 99.28845978 | 99.8485275
1373 | 99.29014587 | 99.8463379
1372 | 99.28075409 | 99.8438049
1371 | 99.27854156 | 99.8139893
1370 | 99.28517914 | 99.828569
1369 | 99.28826141 | 99.819635
1368 | 99.29478455 | 99.8320786
1367 | 99.29172516 | 99.8524033
1366 | 99.27767181 | 99.829538
1365 | 99.26251221 | 99.8381668
1364 | 99.26203156 | 99.8325439
1363 | 99.26933289 | 99.8083511
1362 | 99.26604462 | 99.8313614
1361 | 99.2736969 | 99.8281647
1360 | 99.27187347 | 99.8163086
1359 | 99.27244568 | 99.8163162
1358 | 99.26464844 | 99.8135544
1357 | 99.24742889 | 99.8291412
1356 | 99.26207733 | 99.8126846
1355 | 99.25189972 | 99.804834
1354 | 99.25013733 | 99.9901016
1353 | 99.26392365 | 99.992749
1352 | 99.24523926 | 99.991751
1351 | 99.22676086 | 99.9911621
1350 | 99.23035431 | 99.9853561
1349 | 99.22451782 | 99.9999283
1348 | 99.21292877 | 99.9874084
1347 | 99.20674896 | 99.9781616
1346 | 99.1845932 | 99.9745911
1345 | 99.17843628 | 99.9474609
1344 | 99.16500092 | 99.9292953
1343 | 99.17034149 | 99.9411057
1342 | 99.14753723 | 99.9322479
1341 | 99.18635559 | 99.9361847
1340 | 99.1401062 | 99.9370392
1339 | 99.11151123 | 99.9142883
1338 | 99.12998199 | 99.9093597
1337 | 99.11347961 | 99.9074219
1336 | 99.11375427 | 99.8867691
1335 | 99.10018921 | 99.8887299
1334 | 99.07270813 | 99.888501
1333 | 99.08386993 | 99.961676
1332 | 99.06028748 | 99.9560379
1331 | 99.05604553 | 99.9364532
1330 | 99.05387115 | 99.9556793
1329 | 99.05473328 | 99.9477219
1328 | 99.05137634 | 99.9482712
1327 | 99.04632568 | 99.9229111
1326 | 99.04022217 | 99.9403519
1325 | 99.03981781 | 99.9201569
1324 | 99.02229309 | 99.9313416
1323 | 99.01924896 | 99.9243225
1322 | 99.03567505 | 99.9415421
1321 | 99.03358459 | 99.9463867
1320 | 99.02124023 | 99.9398788
1319 | 99.01561737 | 99.9399323
1318 | 99.02990723 | 99.9407104
1317 | 99.03522491 | 99.9346756
1316 | 99.06806946 | 99.9600662
1315 | 99.03223419 | 99.9573425
1314 | 99.03388977 | 99.9715714
1313 | 99.02320099 | 99.9794144
1312 | 99.03919983 | 99.9578613
1311 | 99.10952759 | 99.9973969
1310 | 99.01455688 | 99.9651093
1309 | 99.03303528 | 99.9799637
1308 | 99.05519867 | 99.993605
1307 | 99.05771637 | 99.9945892
1306 | 99.05557251 | 99.9903931
1305 | 99.04623413 | 99.9808945
1304 | 99.05134583 | 99.99198
1303 | 99.03911591 | 99.9863419
1302 | 99.05966949 | 99.9735461
1301 | 99.0566864 | 99.9915146
1300 | 99.02552032 | 99.9935287
1299 | 99.03460693 | 99.9891571
1298 | 99.04350281 | 99.9776443
1297 | 99.03398132 | 99.9873795
1296 | 99.03430939 | 99.9861511
1295 | 99.04877472 | 99.988707
1294 | 99.02239227 | 99.9823288
1293 | 99.01709747 | 99.9668182
1292 | 99.03282928 | 99.9718231
1291 | 99.02284241 | 99.9691376
1290 | 99.02024841 | 99.9623016
1289 | 99.00798798 | 99.9695572
1288 | 98.99494934 | 99.9639114
1287 | 98.99385071 | 99.9492783
1286 | 98.96833038 | 99.9349731
1285 | 98.9755249 | 99.9444641
1284 | 98.97406769 | 99.9248184
1283 | 98.96225739 | 99.9236511
1282 | 98.95336151 | 99.9335541
1281 | 98.93612671 | 99.9122681
1280 | 98.9388504 | 99.9053558
1279 | 98.9241333 | 99.9049133
1278 | 98.89915466 | 99.87952271
1277 | 98.90891266 | 99.87117615
1276 | 98.9240799 | 99.87200775
1275 | 98.89268494 | 99.88059845
1274 | 98.87692261 | 99.86757507
1273 | 98.8776474 | 99.8595871
1272 | 98.86710358 | 99.85287323
1271 | 98.85648346 | 99.842276
1270 | 98.87482452 | 99.84745636
1269 | 98.86720276 | 99.86562195
1268 | 98.86772919 | 99.84380951
1267 | 98.85151672 | 99.85333099
1266 | 98.83406067 | 99.85518494
1265 | 98.84342194 | 99.8541626
1264 | 98.8533783 | 99.85249176
1263 | 98.86560059 | 99.84041443
1262 | 98.85565186 | 99.87116089
1261 | 98.85630798 | 99.87317505
1260 | 98.87202454 | 99.85599365
1259 | 98.85247803 | 99.86569061
1258 | 98.86084747 | 99.878508
1257 | 98.8711319 | 99.88892212
1256 | 98.89291382 | 99.9019531
1255 | 98.87728119 | 99.89263
1254 | 98.87266541 | 99.9235291
1253 | 98.87210846 | 99.9049362
1252 | 98.87015533 | 99.9116348
1251 | 98.87341309 | 99.913443
1250 | 98.89194489 | 99.9210419
1249 | 98.89813232 | 99.9212708
1248 | 98.89659882 | 99.9354614
1247 | 98.88442993 | 99.9274811
1246 | 98.88928986 | 99.9344391
1245 | 98.88301849 | 99.929007
1244 | 98.88176727 | 99.9451584
1243 | 98.884758 | 99.9561981
1242 | 98.89337921 | 99.9419388
1241 | 98.88187408 | 99.9510101
1240 | 98.86567688 | 99.9372925
1239 | 98.87759399 | 99.9329132
1238 | 98.86213684 | 99.9312195
1237 | 98.86366272 | 99.9260696
1236 | 98.87596893 | 99.9405045
1235 | 98.84794617 | 99.9571518
1234 | 98.86151886 | 99.9261154
1233 | 98.81871033 | 99.9223007
1232 | 98.83140564 | 99.916037
1231 | 98.84894562 | 99.9080719
1230 | 98.81238556 | 99.9089188
1229 | 98.82286072 | 99.9065231
1228 | 98.80879974 | 99.9139008
1227 | 98.80052185 | 99.89513245
1226 | 98.76268768 | 99.88993683
1225 | 98.77914429 | 99.87869873
1224 | 98.76908875 | 99.86681976
1223 | 98.782547 | 99.88651886
1222 | 98.77990723 | 99.89003601
1221 | 98.76863861 | 99.8777298
1220 | 98.74985504 | 99.86055603
1219 | 98.74919891 | 99.87994232
1218 | 98.75648499 | 99.87467041
1217 | 98.75278473 | 99.87600555
1216 | 98.75987244 | 99.88288727
1215 | 98.7637558 | 99.88648071
1214 | 98.76119232 | 99.89893951
1213 | 98.75977325 | 99.8794693
1212 | 98.74710083 | 99.89443054
1211 | 98.76228333 | 99.9019073
1210 | 98.74689484 | 99.9100708
1209 | 98.7824173 | 99.9253525
1208 | 98.80066681 | 99.9314255
1207 | 98.76908875 | 99.9289764
1206 | 98.76875305 | 99.9298386
1205 | 98.79091644 | 99.9404587
1204 | 98.79206085 | 99.9583649
1203 | 98.8144989 | 99.9590897
1202 | 98.82092285 | 99.9602036
1201 | 98.79927063 | 99.9832901
1200 | 98.79827118 | 99.9685349
1199 | 98.85110474 | 99.89420166
1198 | 98.83247375 | 99.9039444
1197 | 98.85877228 | 99.9140305
1196 | 98.84189606 | 99.9112534
1195 | 98.83854675 | 99.9092468
1194 | 98.84761047 | 99.9205841
1193 | 98.84329224 | 99.909491
1192 | 98.84656525 | 99.9100861
1191 | 98.84320068 | 99.9101318
1190 | 98.81054688 | 99.9111084
1189 | 98.82598877 | 99.89266052
1188 | 98.81797028 | 99.9022888
1187 | 98.79767609 | 99.99363708
1186 | 98.80077362 | 99.98304749
1185 | 98.7955246 | 99.98323059
1184 | 98.77017975 | 99.96299744
1183 | 98.76232147 | 99.92442322
1182 | 98.74803162 | 99.92853546
1181 | 98.71472931 | 99.90615082
1180 | 98.71086121 | 99.90011597
1179 | 98.68868256 | 99.87553406
1178 | 98.6630249 | 99.82893372
1177 | 98.62272644 | 99.81270599
1176 | 98.58448792 | 99.77550507
1175 | 98.55225372 | 99.73306274
1174 | 98.509552 | 99.70002747
1173 | 98.48996735 | 99.6572113
1172 | 98.44631958 | 99.61287689
1171 | 98.37395477 | 99.56864166
1170 | 98.33803558 | 99.50565338
1169 | 98.27546692 | 99.47549438
1168 | 98.22447968 | 99.40850067
1167 | 98.17963409 | 99.37730408
1166 | 98.14163208 | 99.32920074
1165 | 98.10688019 | 99.27516937
1164 | 98.05194092 | 99.24612427
1163 | 98.00661469 | 99.21512604
1162 | 97.99151611 | 99.19767761
1161 | 97.98309326 | 99.1780014
1160 | 97.99840546 | 99.20726013
1159 | 97.99259186 | 99.21502686
1158 | 98.01609039 | 99.20611572
1157 | 98.01852417 | 99.26136017
1156 | 98.05393982 | 99.26947021
1155 | 98.09716034 | 99.31388855
1154 | 98.11623383 | 99.34065247
1153 | 98.16368866 | 99.3816452
1152 | 98.20129395 | 99.41464233
1151 | 98.21588135 | 99.45761871
1150 | 98.25367737 | 99.48879242
1149 | 98.27349854 | 99.53141785
1148 | 98.31260681 | 99.56195831
1147 | 98.35348511 | 99.58920288
1146 | 98.38333893 | 99.62129974
1145 | 98.37208557 | 99.64004517
1144 | 98.40027618 | 99.64340973
1143 | 98.43077087 | 99.66705322
1142 | 98.39287567 | 99.68838501
1141 | 98.43094635 | 99.6815033
1140 | 98.43898773 | 99.70371246
1139 | 98.44062042 | 99.68977356
1138 | 98.44602966 | 99.68367004
1137 | 98.41153717 | 99.69837952
1136 | 98.39091492 | 99.68035889
1135 | 98.38990021 | 99.67778015
1134 | 98.38578796 | 99.64212036
1133 | 98.36834717 | 99.63224792
1132 | 98.33403015 | 99.60733795
1131 | 98.30895996 | 99.58359528
1130 | 98.26065826 | 99.53162384
1129 | 98.23548126 | 99.52980804
1128 | 98.20535278 | 99.47703552
1127 | 98.15897369 | 99.42829132
1126 | 98.1379776 | 99.36608887
1125 | 98.06729889 | 99.32793427
1124 | 97.98547363 | 99.26857758
1123 | 97.94921112 | 99.21586609
1122 | 97.88912964 | 99.14146423
1121 | 97.82402802 | 99.08590698
1120 | 97.81298828 | 99.02722168
1119 | 97.70210266 | 98.94776917
1118 | 97.65917969 | 98.91288757
1117 | 97.60246277 | 98.86048126
1116 | 97.54412842 | 98.80420685
1115 | 97.52285767 | 98.77873993
1114 | 97.49679565 | 98.73228455
1113 | 97.47795868 | 98.70367432
1112 | 97.45137787 | 98.69762421
1111 | 97.42044067 | 98.67910004
1110 | 97.42517853 | 98.66530609
1109 | 97.43836212 | 98.67829132
1108 | 97.43147278 | 98.68610382
1107 | 97.46215057 | 98.69771576
1106 | 97.48070526 | 98.71421051
1105 | 97.47122192 | 98.73104858
1104 | 97.48176575 | 98.7254715
1103 | 97.48705292 | 98.75072479
1102 | 97.49537659 | 98.7596283
1101 | 97.52663422 | 98.75751495
1100 | 97.51057434 | 98.75151825