## Sheet1
Wavelength | Transmission
(nm) | (%)
200 | 90
300 | 91
400 | 93
500 | 92.8 | Product Coating Data CAF2:UN Coating：200 nm-8.5 μm 2 mm Thick Substrate This file indicates a typical data and there may be differences between product batches. If you have any questions, please contact LBTEK Technical Support. To quote this data, please indicate that the data source is from LBTEK.
600 | 92.9
700 | 93.1
800 | 93.2
900 | 93.1
1000 | 92.8
1100 | 92.7
1200 | 92.5
1300 | 92.6
1400 | 92.6
1500 | 92.5 | LBTEK Mall：www.lbtek.com Tel：400-060-6986 LBTEK Technical Support E-mail：service@lbtek.com
1600 | 92.6
1700 | 92.7
1800 | 92.7
2000 | 93
2500 | 93.5
3000 | 92.8
3500 | 92.5
4000 | 93
4500 | 93.2
5000 | 93.1
5500 | 93.3
6000 | 92.8
6500 | 93.5
7000 | 92.5
7500 | 91.8
8000 | 91
8500 | 87