## EPMxx-UVAL
Wavelength (nm) | EPMxx-UVAL
200 | 29.82864
201 | 29.42464
202 | 28.67496
203 | 27.73026
204 | 26.74117 | EPMxx-UVAL Reflection VS Wavelength This file indicates a typical data and there may be differences between product batches. If you have any questions, please contact LBTEK Technical Support. To quote this data, please indicate that the data source is from LBTEK.
205 | 25.85837
206 | 25.23251
207 | 25.01424
208 | 25.35421
209 | 26.36559
210 | 28.00488
211 | 30.18766
212 | 32.82954
213 | 35.8461
214 | 39.15294 | LBTEK Mall：www.lbtek.com Tel：400-060-6986 LBTEK Technical Support E-mail：service@lbtek.com
215 | 42.66565
216 | 46.29982
217 | 49.97105
218 | 53.59591
219 | 57.11478
220 | 60.49218
221 | 63.69374
222 | 66.68509
223 | 69.43184
224 | 71.89963
225 | 74.05408
226 | 75.86081
227 | 77.28545
228 | 78.29363
229 | 78.85123
230 | 78.94445
231 | 78.59372
232 | 77.82276
233 | 76.65527
234 | 75.11496
235 | 73.22555
236 | 71.01075
237 | 68.49427
238 | 65.69983
239 | 62.65113
240 | 59.38
241 | 55.9988
242 | 52.66609
243 | 49.54094
244 | 46.78246
245 | 44.54972
246 | 43.00182
247 | 42.29735
248 | 42.50995
249 | 43.5324
250 | 45.2343
251 | 47.48526
252 | 50.15487
253 | 53.11276
254 | 56.22851
255 | 59.37173
256 | 62.41203
257 | 65.22804
258 | 67.78413
259 | 70.09197
260 | 72.16373
261 | 74.01158
262 | 75.64769
263 | 77.08425
264 | 78.33342
265 | 79.40737
266 | 80.31828
267 | 81.07831
268 | 81.69965
269 | 82.19446
270 | 82.57492
271 | 82.85319
272 | 83.0414
273 | 83.14989
274 | 83.18693
275 | 83.16065
276 | 83.0792
277 | 82.95071
278 | 82.78333
279 | 82.5852
280 | 82.36446
281 | 82.12925
282 | 81.88772
283 | 81.648
284 | 81.41823
285 | 81.20656
286 | 81.02112
287 | 80.87006
288 | 80.76053
289 | 80.69334
290 | 80.66689
291 | 80.67953
292 | 80.72964
293 | 80.81559
294 | 80.93574
295 | 81.08846
296 | 81.27213
297 | 81.48511
298 | 81.72577
299 | 81.99248
300 | 82.28361
301 | 82.59754
302 | 82.93262
303 | 83.28723
304 | 83.65973
305 | 84.0485
306 | 84.45191
307 | 84.86832
308 | 85.2961
309 | 85.73363
310 | 86.17927
311 | 86.63139
312 | 87.08836
313 | 87.54855
314 | 88.01033
315 | 88.47207
316 | 88.93213
317 | 89.38889
318 | 89.84072
319 | 90.28598
320 | 90.72305
321 | 91.15028
322 | 91.56606
323 | 91.96875
324 | 92.35673
325 | 92.72835
326 | 93.08199
327 | 93.41602
328 | 93.7288
329 | 94.01872
330 | 94.28431
331 | 94.52556
332 | 94.74311
333 | 94.93762
334 | 95.10974
335 | 95.26012
336 | 95.3894
337 | 95.49826
338 | 95.58732
339 | 95.65725
340 | 95.7087
341 | 95.74232
342 | 95.75875
343 | 95.75866
344 | 95.74269
345 | 95.7115
346 | 95.66574
347 | 95.60605
348 | 95.53309
349 | 95.44751
350 | 95.34997
351 | 95.24111
352 | 95.12159
353 | 94.99205
354 | 94.85315
355 | 94.70555
356 | 94.54988
357 | 94.38681
358 | 94.21699
359 | 94.04106
360 | 93.85968
361 | 93.6735
362 | 93.48317
363 | 93.28935
364 | 93.09268
365 | 92.89381
366 | 92.69341
367 | 92.49211
368 | 92.29058
369 | 92.08945
370 | 91.88939
371 | 91.69105
372 | 91.49507
373 | 91.30211
374 | 91.11283
375 | 90.92786
376 | 90.74787
377 | 90.5735
378 | 90.40541
379 | 90.24425
380 | 90.09067
381 | 89.94531
382 | 89.80884
383 | 89.68176
384 | 89.56401
385 | 89.45542
386 | 89.35581
387 | 89.26501
388 | 89.18283
389 | 89.1091
390 | 89.04365
391 | 88.98629
392 | 88.93685
393 | 88.89515
394 | 88.86102
395 | 88.83427
396 | 88.81473
397 | 88.80223
398 | 88.79658
399 | 88.79761
400 | 88.80514
401 | 88.819
402 | 88.83901
403 | 88.86498
404 | 88.89675
405 | 88.93414
406 | 88.97696
407 | 89.02505
408 | 89.07822
409 | 89.1363
410 | 89.19911
411 | 89.26647
412 | 89.33821
413 | 89.41415
414 | 89.49411
415 | 89.57791
416 | 89.66539
417 | 89.75635
418 | 89.85063
419 | 89.94805
420 | 90.04842
421 | 90.15158
422 | 90.25734
423 | 90.36554
424 | 90.47598
425 | 90.58849
426 | 90.70291
427 | 90.81904
428 | 90.93672
429 | 91.05576
430 | 91.17599
431 | 91.29723
432 | 91.41931
433 | 91.54204
434 | 91.66525
435 | 91.78877
436 | 91.91241
437 | 92.036
438 | 92.15936
439 | 92.28232
440 | 92.40469
441 | 92.52631
442 | 92.64698
443 | 92.76655
444 | 92.88482
445 | 93.00162
446 | 93.11678
447 | 93.23012
448 | 93.34146
449 | 93.45062
450 | 93.55742
451 | 93.6617
452 | 93.76327
453 | 93.86195
454 | 93.95757
455 | 94.04995
456 | 94.13891
457 | 94.2242
458 | 94.30552
459 | 94.38258
460 | 94.45509
461 | 94.52276
462 | 94.58529
463 | 94.6424
464 | 94.69378
465 | 94.73915
466 | 94.7782
467 | 94.81066
468 | 94.83623
469 | 94.85461
470 | 94.86552
471 | 94.86865
472 | 94.86372
473 | 94.85044
474 | 94.8285
475 | 94.79763
476 | 94.75764
477 | 94.70909
478 | 94.65271
479 | 94.58928
480 | 94.51956
481 | 94.44431
482 | 94.36429
483 | 94.28025
484 | 94.19297
485 | 94.10321
486 | 94.01171
487 | 93.91925
488 | 93.82659
489 | 93.73449
490 | 93.64371
491 | 93.55501
492 | 93.46915
493 | 93.38689
494 | 93.309
495 | 93.23623
496 | 93.16935
497 | 93.10911
498 | 93.05583
499 | 93.00936
500 | 92.96949
501 | 92.936
502 | 92.9087
503 | 92.88739
504 | 92.87185
505 | 92.86188
506 | 92.85727
507 | 92.85784
508 | 92.86335
509 | 92.87362
510 | 92.88844
511 | 92.90761
512 | 92.93091
513 | 92.95815
514 | 92.98911
515 | 93.0236
516 | 93.06141
517 | 93.10234
518 | 93.14618
519 | 93.19272
520 | 93.24176
521 | 93.2931
522 | 93.34654
523 | 93.40186
524 | 93.45886
525 | 93.51734
526 | 93.57709
527 | 93.63792
528 | 93.6996
529 | 93.76195
530 | 93.82474
531 | 93.88779
532 | 93.95089
533 | 94.01382
534 | 94.07639
535 | 94.13839
536 | 94.19962
537 | 94.25986
538 | 94.31893
539 | 94.37661
540 | 94.43269
541 | 94.48698
542 | 94.53926
543 | 94.58938
544 | 94.63732
545 | 94.68311
546 | 94.72674
547 | 94.76825
548 | 94.80765
549 | 94.84495
550 | 94.88017
551 | 94.91333
552 | 94.94445
553 | 94.97354
554 | 95.00061
555 | 95.02569
556 | 95.04879
557 | 95.06992
558 | 95.08911
559 | 95.10637
560 | 95.12172
561 | 95.13517
562 | 95.14674
563 | 95.15644
564 | 95.1643
565 | 95.17033
566 | 95.17454
567 | 95.17696
568 | 95.1776
569 | 95.17647
570 | 95.1736
571 | 95.16899
572 | 95.16267
573 | 95.15465
574 | 95.14495
575 | 95.13358
576 | 95.12057
577 | 95.10592
578 | 95.08966
579 | 95.0718
580 | 95.05236
581 | 95.03135
582 | 95.00879
583 | 94.9847
584 | 94.9591
585 | 94.93199
586 | 94.9034
587 | 94.87335
588 | 94.84184
589 | 94.8089
590 | 94.77455
591 | 94.73879
592 | 94.70165
593 | 94.66315
594 | 94.62329
595 | 94.5821
596 | 94.53959
597 | 94.49578
598 | 94.45069
599 | 94.40433
600 | 94.35671
601 | 94.30786
602 | 94.2578
603 | 94.20653
604 | 94.15408
605 | 94.10046
606 | 94.04568
607 | 93.98977
608 | 93.93275
609 | 93.87462
610 | 93.8154
611 | 93.75511
612 | 93.69378
613 | 93.6314
614 | 93.56801
615 | 93.50361
616 | 93.43822
617 | 93.37187
618 | 93.30456
619 | 93.23632
620 | 93.16715
621 | 93.09708
622 | 93.02613
623 | 92.9543
624 | 92.88162
625 | 92.8081
626 | 92.73376
627 | 92.65862
628 | 92.58269
629 | 92.50598
630 | 92.42852
631 | 92.35033
632 | 92.27141
633 | 92.19178
634 | 92.11147
635 | 92.03048
636 | 91.94884
637 | 91.86654
638 | 91.78354
639 | 91.69976
640 | 91.61516
641 | 91.52967
642 | 91.44324
643 | 91.35581
644 | 91.26731
645 | 91.17768
646 | 91.08688
647 | 90.99483
648 | 90.90148
649 | 90.80677
650 | 90.71065
651 | 90.61304
652 | 90.5139
653 | 90.41316
654 | 90.31076
655 | 90.20665
656 | 90.10076
657 | 89.99304
658 | 89.88343
659 | 89.77187
660 | 89.65829
661 | 89.54264
662 | 89.42487
663 | 89.3049
664 | 89.18268
665 | 89.05816
666 | 88.93127
667 | 88.80196
668 | 88.67016
669 | 88.53581
670 | 88.39886
671 | 88.25925
672 | 88.11691
673 | 87.9718
674 | 87.82384
675 | 87.67298
676 | 87.51916
677 | 87.36233
678 | 87.20242
679 | 87.03937
680 | 86.87312
681 | 86.70362
682 | 86.5308
683 | 86.35461
684 | 86.17499
685 | 85.99187
686 | 85.8052
687 | 85.61492
688 | 85.42097
689 | 85.2233
690 | 85.02183
691 | 84.81651
692 | 84.60729
693 | 84.39411
694 | 84.17689
695 | 83.95559
696 | 83.73015
697 | 83.50051
698 | 83.2666
699 | 83.02837
700 | 82.78576
701 | 82.53871
702 | 82.28716
703 | 82.03105
704 | 81.77032
705 | 81.50491
706 | 81.23477
707 | 80.95984
708 | 80.68005
709 | 80.39534
710 | 80.10573
711 | 79.81134
712 | 79.51236
713 | 79.20893
714 | 78.90123
715 | 78.58941
716 | 78.27365
717 | 77.9541
718 | 77.63093
719 | 77.3043
720 | 76.97438
721 | 76.64133
722 | 76.30531
723 | 75.96648
724 | 75.62502
725 | 75.28108
726 | 74.93483
727 | 74.58643
728 | 74.23605
729 | 73.88385
730 | 73.52999
731 | 73.17463
732 | 72.81795
733 | 72.46009
734 | 72.10124
735 | 71.74155
736 | 71.38118
737 | 71.0203
738 | 70.65907
739 | 70.29766
740 | 69.93622
741 | 69.57493
742 | 69.21395
743 | 68.85344
744 | 68.49356
745 | 68.13448
746 | 67.77636
747 | 67.41936
748 | 67.06366
749 | 66.7094
750 | 66.35676
751 | 66.00591
752 | 65.65699
753 | 65.31019
754 | 64.96565
755 | 64.62355
756 | 64.28404
757 | 63.9473
758 | 63.61348
759 | 63.28276
760 | 62.95528
761 | 62.63122
762 | 62.31075
763 | 61.99401
764 | 61.68119
765 | 61.37243
766 | 61.06791
767 | 60.76779
768 | 60.47223
769 | 60.1814
770 | 59.89545
771 | 59.61456
772 | 59.33889
773 | 59.06859
774 | 58.80384
775 | 58.5448
776 | 58.29163
777 | 58.0445
778 | 57.80356
779 | 57.56899
780 | 57.34094
781 | 57.11959
782 | 56.90508
783 | 56.6976
784 | 56.49729
785 | 56.30433
786 | 56.11888
787 | 55.9411
788 | 55.77116
789 | 55.60921
790 | 55.45543
791 | 55.30998
792 | 55.17301
793 | 55.0447
794 | 54.92521
795 | 54.8147
796 | 54.71333
797 | 54.62128
798 | 54.53869
799 | 54.46574
800 | 54.40259