## GLP10-A
Wavelength | H-Transmission
(nm) | (%)
350 | 71.55575
351 | 71.67134
352 | 71.82474
353 | 71.97917 | GLP10-A Transmission VS Wavelength This file indicates a typical data and there may be differences between product batches. If you have any questions, please contact LBTEK Technical Support. To quote this data, please indicate that the data source is from LBTEK.
354 | 72.08543
355 | 72.28544
356 | 72.378
357 | 72.55579
358 | 72.76113
359 | 72.9865
360 | 73.29895
361 | 73.44965
362 | 73.64376
363 | 73.86904 | LBTEK Mall：www.lbtek.com Tel：400-060-6986 LBTEK Technical Support E-mail：service@lbtek.com
364 | 73.98283
365 | 74.07867
366 | 74.19701
367 | 74.35914
368 | 74.49248
369 | 74.62339
370 | 74.67012
371 | 74.79499
372 | 74.8648
373 | 75.01991
374 | 75.23192
375 | 75.37823
376 | 75.50326
377 | 75.6874
378 | 75.80062
379 | 75.85257
380 | 75.91616
381 | 75.96924
382 | 76.11421
383 | 76.18453
384 | 76.27826
385 | 76.2939
386 | 76.2915
387 | 76.33719
388 | 76.40992
389 | 76.50418
390 | 76.60164
391 | 76.76203
392 | 76.89156
393 | 77.03102
394 | 77.06702
395 | 77.04271
396 | 77.05251
397 | 77.10056
398 | 77.15331
399 | 77.13162
400 | 77.21441
401 | 77.2922
402 | 77.39401
403 | 77.44963
404 | 77.53347
405 | 77.53286
406 | 77.51389
407 | 77.58535
408 | 77.57056
409 | 77.578
410 | 77.57987
411 | 77.63786
412 | 77.69126
413 | 77.74101
414 | 77.81718
415 | 77.82367
416 | 77.81226
417 | 77.75983
418 | 77.82059
419 | 77.80967
420 | 77.77802
421 | 77.77674
422 | 77.7961
423 | 77.82805
424 | 77.8266
425 | 77.83054
426 | 77.80322
427 | 77.81343
428 | 77.85373
429 | 77.83397
430 | 77.83741
431 | 77.76537
432 | 77.79171
433 | 77.79235
434 | 77.82709
435 | 77.84885
436 | 77.8832
437 | 77.87061
438 | 77.87164
439 | 77.87777
440 | 77.83232
441 | 77.78212
442 | 77.79268
443 | 77.7588
444 | 77.81006
445 | 77.79331
446 | 77.84404
447 | 77.85742
448 | 77.88484
449 | 77.91447
450 | 77.91801
451 | 77.87578
452 | 77.85447
453 | 77.84823
454 | 77.87353
455 | 77.88778
456 | 77.89142
457 | 77.85712
458 | 77.85125
459 | 77.81647
460 | 77.81942
461 | 77.81583
462 | 77.82283
463 | 77.84346
464 | 77.83459
465 | 77.87916
466 | 77.8723
467 | 77.84644
468 | 77.85107
469 | 77.88004
470 | 77.85416
471 | 77.85184
472 | 77.85242
473 | 77.86523
474 | 77.87613
475 | 77.89401
476 | 77.93279
477 | 77.96192
478 | 77.93913
479 | 77.95873
480 | 77.94377
481 | 77.95893
482 | 77.99191
483 | 78.03161
484 | 78.06535
485 | 78.09352
486 | 78.10963
487 | 78.13985
488 | 78.16126
489 | 78.17444
490 | 78.17785
491 | 78.21045
492 | 78.2408
493 | 78.28138
494 | 78.28529
495 | 78.31273
496 | 78.30103
497 | 78.28835
498 | 78.26473
499 | 78.25731
500 | 78.25757
501 | 78.28657
502 | 78.33062
503 | 78.36809
504 | 78.40315
505 | 78.41395
506 | 78.43738
507 | 78.46151
508 | 78.49138
509 | 78.54982
510 | 78.57971
511 | 78.63412
512 | 78.64428
513 | 78.64223
514 | 78.64538
515 | 78.67826
516 | 78.71743
517 | 78.73239
518 | 78.75388
519 | 78.77917
520 | 78.82723
521 | 78.85575
522 | 78.91172
523 | 78.9465
524 | 78.98033
525 | 79.02825
526 | 79.04114
527 | 79.05799
528 | 79.06495
529 | 79.07191
530 | 79.11264
531 | 79.14667
532 | 79.16294
533 | 79.21973
534 | 79.28469
535 | 79.34178
536 | 79.39578
537 | 79.43869
538 | 79.45346
539 | 79.4914
540 | 79.48782
541 | 79.49632
542 | 79.5215
543 | 79.56675
544 | 79.64101
545 | 79.70856
546 | 79.7598
547 | 79.81968
548 | 79.87636
549 | 79.92043
550 | 79.94
551 | 79.96317
552 | 79.99067
553 | 80.05791
554 | 80.10504
555 | 80.13421
556 | 80.19289
557 | 80.22675
558 | 80.27014
559 | 80.29816
560 | 80.32998
561 | 80.34551
562 | 80.38065
563 | 80.39737
564 | 80.41161
565 | 80.43848
566 | 80.48827
567 | 80.523
568 | 80.55659
569 | 80.58746
570 | 80.6581
571 | 80.71437
572 | 80.74287
573 | 80.74036
574 | 80.72933
575 | 80.73083
576 | 80.76909
577 | 80.80287
578 | 80.81227
579 | 80.8814
580 | 80.97899
581 | 81.03339
582 | 81.07418
583 | 81.08798
584 | 81.07906
585 | 81.09714
586 | 81.12833
587 | 81.15813
588 | 81.17778
589 | 81.22332
590 | 81.29903
591 | 81.36
592 | 81.36981
593 | 81.39967
594 | 81.43936
595 | 81.45769
596 | 81.50052
597 | 81.52773
598 | 81.56955
599 | 81.63822
600 | 81.70604
601 | 81.75423
602 | 81.79579
603 | 81.82104
604 | 81.86475
605 | 81.88571
606 | 81.88727
607 | 81.91614
608 | 81.93945
609 | 81.96432
610 | 82.02435
611 | 82.04519
612 | 82.09336
613 | 82.15465
614 | 82.22541
615 | 82.29141
616 | 82.34575
617 | 82.37736
618 | 82.41211
619 | 82.43346
620 | 82.44194
621 | 82.47364
622 | 82.4884
623 | 82.51061
624 | 82.57802
625 | 82.62825
626 | 82.69081
627 | 82.76092
628 | 82.8303
629 | 82.84413
630 | 82.84895
631 | 82.89775
632 | 82.94547
633 | 83.00463
634 | 83.05991
635 | 83.10318
636 | 83.14878
637 | 83.1498
638 | 83.16783
639 | 83.14767
640 | 83.16256
641 | 83.24133
642 | 83.29509
643 | 83.34538
644 | 83.37218
645 | 83.42713
646 | 83.52131
647 | 83.54526
648 | 83.56165
649 | 83.5808
650 | 83.60107
651 | 83.62564
652 | 83.63781
653 | 83.62978
654 | 83.6532
655 | 83.70494
656 | 83.70701
657 | 83.74249
658 | 83.7414
659 | 83.73373
660 | 83.81753
661 | 83.84836
662 | 83.88922
663 | 83.95335
664 | 83.987
665 | 84.03335
666 | 84.06639
667 | 84.08787
668 | 84.09542
669 | 84.12374
670 | 84.16036
671 | 84.1864
672 | 84.23886
673 | 84.2504
674 | 84.30155
675 | 84.33961
676 | 84.36655
677 | 84.4077
678 | 84.42836
679 | 84.45514
680 | 84.46149
681 | 84.46977
682 | 84.46174
683 | 84.4788
684 | 84.52757
685 | 84.55918
686 | 84.65693
687 | 84.6819
688 | 84.68215
689 | 84.68517
690 | 84.66584
691 | 84.65363
692 | 84.67715
693 | 84.73112
694 | 84.7764
695 | 84.82832
696 | 84.87827
697 | 84.89514
698 | 84.87786
699 | 84.86075
700 | 84.88646
701 | 84.9322
702 | 84.96709
703 | 85.00678
704 | 85.00983
705 | 84.98839
706 | 85.00131
707 | 84.98535
708 | 85.00645
709 | 85.03325
710 | 85.08563
711 | 85.10325
712 | 85.1456
713 | 85.18742
714 | 85.16375
715 | 85.1402
716 | 85.13815
717 | 85.15839
718 | 85.14974
719 | 85.16488
720 | 85.18397
721 | 85.19393
722 | 85.21
723 | 85.26539
724 | 85.32168
725 | 85.31033
726 | 85.31443
727 | 85.33833
728 | 85.34422
729 | 85.34797
730 | 85.35368
731 | 85.33153
732 | 85.32414
733 | 85.38378
734 | 85.42289
735 | 85.47263
736 | 85.49339
737 | 85.4741
738 | 85.50085
739 | 85.46748
740 | 85.4597
741 | 85.44371
742 | 85.48036
743 | 85.54872
744 | 85.59772
745 | 85.58255
746 | 85.59698
747 | 85.6181
748 | 85.64952
749 | 85.69305
750 | 85.71754
751 | 85.73231
752 | 85.73677
753 | 85.7012
754 | 85.66977
755 | 85.65359
756 | 85.67622
757 | 85.71292
758 | 85.75395
759 | 85.77778
760 | 85.80807
761 | 85.83732
762 | 85.88834
763 | 85.92399
764 | 85.93168
765 | 85.94859
766 | 85.91954
767 | 85.89513
768 | 85.8075
769 | 85.85579
770 | 85.87463
771 | 85.90862
772 | 85.90271
773 | 85.90014
774 | 85.87463
775 | 85.86548
776 | 85.87769
777 | 85.90873
778 | 85.96418
779 | 86.0254
780 | 86.07387
781 | 86.07282
782 | 86.04826
783 | 86.04994
784 | 86.07221
785 | 86.09122
786 | 86.06841
787 | 86.11617
788 | 86.17406
789 | 86.15734
790 | 86.17551
791 | 86.23201
792 | 86.2612
793 | 86.28268
794 | 86.30136
795 | 86.13719
796 | 86.08078
797 | 86.04962
798 | 86.03785
799 | 86.04297
800 | 86.04456
801 | 86.11828
802 | 86.22818
803 | 86.16537
804 | 86.14548
805 | 86.17628
806 | 86.14693
807 | 86.15143
808 | 86.28983
809 | 86.27715
810 | 86.30299
811 | 86.36387
812 | 86.31631
813 | 86.27089
814 | 86.23009
815 | 86.20139
816 | 86.32128
817 | 86.29127
818 | 86.31974
819 | 86.39959
820 | 86.4033
821 | 86.40363
822 | 86.42289
823 | 86.44699
824 | 86.45442
825 | 86.54211
826 | 86.51335
827 | 86.45841
828 | 86.44915
829 | 86.36978
830 | 86.35566
831 | 86.33997
832 | 86.29317
833 | 86.39981
834 | 86.41185
835 | 86.47046
836 | 86.44378
837 | 86.31153
838 | 86.27423
839 | 86.32939
840 | 86.40736
841 | 86.45162
842 | 86.47594
843 | 86.56695
844 | 86.47183
845 | 86.51322
846 | 86.34361
847 | 86.34977
848 | 86.45327
849 | 86.76828
850 | 86.92938
851 | 87.04112
852 | 87.23137
853 | 87.34124
854 | 87.47038
855 | 87.44388
856 | 87.37188
857 | 87.20964
858 | 87.10982
859 | 87.2644
860 | 87.18218
861 | 87.14591
862 | 87.21238
863 | 87.26939
864 | 87.29374
865 | 87.29235
866 | 87.27144
867 | 87.38108
868 | 87.37662
869 | 87.40567
870 | 87.49541
871 | 87.38922
872 | 87.41122
873 | 87.48745
874 | 87.41596
875 | 87.53222
876 | 87.6183
877 | 87.49251
878 | 87.5253
879 | 87.42411
880 | 87.33495
881 | 87.35778
882 | 87.32238
883 | 87.31123
884 | 87.24417
885 | 87.26935
886 | 87.30518
887 | 87.31657
888 | 87.26994
889 | 87.30233
890 | 87.283
891 | 87.23322
892 | 87.30256
893 | 87.22897
894 | 87.25438
895 | 87.22212
896 | 87.28818
897 | 87.38597
898 | 87.40706
899 | 87.44747
900 | 87.39785
901 | 87.33923
902 | 87.28921
903 | 87.2591
904 | 87.19384
905 | 87.24022
906 | 87.38768
907 | 87.47028
908 | 87.49295
909 | 87.43858
910 | 87.36123
911 | 87.3522
912 | 87.30975
913 | 87.31639
914 | 87.31794
915 | 87.33209
916 | 87.37906
917 | 87.37006
918 | 87.26532
919 | 87.20121
920 | 87.18842
921 | 87.22999
922 | 87.22844
923 | 87.2256
924 | 87.21412
925 | 87.23573
926 | 87.22713
927 | 87.27973
928 | 87.28297
929 | 87.2353
930 | 87.25483
931 | 87.25773
932 | 87.26727
933 | 87.27472
934 | 87.29737
935 | 87.28771
936 | 87.28509
937 | 87.25743
938 | 87.24936
939 | 87.22208
940 | 87.1971
941 | 87.2223
942 | 87.20015
943 | 87.20949
944 | 87.19206
945 | 87.14833
946 | 87.15683
947 | 87.16921
948 | 87.16369
949 | 87.19035
950 | 87.20124
951 | 87.2243
952 | 87.2762
953 | 87.30628
954 | 87.29194
955 | 87.24414
956 | 87.16432
957 | 87.1353
958 | 87.09694
959 | 87.05499
960 | 87.06589
961 | 87.08777
962 | 87.07861
963 | 87.09725
964 | 87.07832
965 | 87.05255
966 | 87.03603
967 | 87.06242
968 | 87.05789
969 | 87.06973
970 | 87.06293
971 | 87.04514
972 | 87.03966
973 | 87.04059
974 | 87.03483
975 | 87.002
976 | 86.98955
977 | 86.9711
978 | 87.01032
979 | 87.00579
980 | 86.96243
981 | 86.93409
982 | 86.8996
983 | 86.89308
984 | 86.86608
985 | 86.85578
986 | 86.84915
987 | 86.88516
988 | 86.92179
989 | 86.91537
990 | 86.90673
991 | 86.85308
992 | 86.85336
993 | 86.82649
994 | 86.79194
995 | 86.77878
996 | 86.77129
997 | 86.76457
998 | 86.76912
999 | 86.79258
1000 | 86.77453
1001 | 86.77385
1002 | 86.79305
1003 | 86.7798
1004 | 86.77717
1005 | 86.77045
1006 | 86.74933
1007 | 86.73167
1008 | 86.72227
1009 | 86.70092
1010 | 86.68008
1011 | 86.65251
1012 | 86.64326
1013 | 86.60946
1014 | 86.58477
1015 | 86.57208
1016 | 86.57507
1017 | 86.55517
1018 | 86.55129
1019 | 86.54131
1020 | 86.50321
1021 | 86.49381
1022 | 86.4622
1023 | 86.43247
1024 | 86.43093
1025 | 86.44019
1026 | 86.47441
1027 | 86.46955
1028 | 86.46252
1029 | 86.46501
1030 | 86.45936
1031 | 86.44143
1032 | 86.44612
1033 | 86.42035
1034 | 86.38386
1035 | 86.37617
1036 | 86.36134
1037 | 86.36223
1038 | 86.37654
1039 | 86.37533
1040 | 86.37296
1041 | 86.3758
1042 | 86.34608
1043 | 86.30167
1044 | 86.26568
1045 | 86.24186
1046 | 86.25343
1047 | 86.26423
1048 | 86.26512
1049 | 86.2686
1050 | 86.26977
1051 | 86.25703
1052 | 86.24943
1053 | 86.22128
1054 | 86.19211
1055 | 86.16524
1056 | 86.13639
1057 | 86.08035
1058 | 86.05715
1059 | 86.04287
1060 | 86.04881
1061 | 86.04602
1062 | 86.0544
1063 | 86.06372
1064 | 86.09257
1065 | 86.09526
1066 | 86.08364
1067 | 86.06275
1068 | 86.07704
1069 | 86.07069
1070 | 86.07527
1071 | 86.05219
1072 | 86.05083
1073 | 86.0253
1074 | 86.01703
1075 | 86.00027
1076 | 85.9863
1077 | 85.95426
1078 | 85.93168
1079 | 85.92077
1080 | 85.91654
1081 | 85.9192
1082 | 85.93433
1083 | 85.94429
1084 | 85.9647
1085 | 85.96254
1086 | 85.98145
1087 | 85.96548
1088 | 85.9437
1089 | 85.92301
1090 | 85.90193
1091 | 85.90442
1092 | 85.8907
1093 | 85.86692
1094 | 85.84564
1095 | 85.85875
1096 | 85.8793
1097 | 85.87524
1098 | 85.88359
1099 | 85.86575
1100 | 85.85628
1101 | 85.85486
1102 | 85.86262
1103 | 85.84381
1104 | 85.81614
1105 | 85.82696
1106 | 85.86016
1107 | 85.86852
1108 | 85.87645
1109 | 85.86407
1110 | 85.88154
1111 | 85.86493
1112 | 85.88425
1113 | 85.86062
1114 | 85.81306
1115 | 85.79916
1116 | 85.79957
1117 | 85.7766
1118 | 85.75805
1119 | 85.73768
1120 | 85.72645
1121 | 85.73493
1122 | 85.75767
1123 | 85.75765
1124 | 85.78212
1125 | 85.78392
1126 | 85.81209
1127 | 85.83059
1128 | 85.82543
1129 | 85.81409
1130 | 85.81064
1131 | 85.80267
1132 | 85.81707
1133 | 85.83254
1134 | 85.82473
1135 | 85.82181
1136 | 85.80382
1137 | 85.79164
1138 | 85.79409
1139 | 85.76956
1140 | 85.74687
1141 | 85.74203
1142 | 85.75988
1143 | 85.76987
1144 | 85.78166
1145 | 85.7629
1146 | 85.76247
1147 | 85.77306
1148 | 85.783
1149 | 85.78339
1150 | 85.777
1151 | 85.77992
1152 | 85.78647
1153 | 85.79327
1154 | 85.77296
1155 | 85.74308
1156 | 85.72585
1157 | 85.72832
1158 | 85.75215
1159 | 85.77
1160 | 85.79216
1161 | 85.80963
1162 | 85.82542
1163 | 85.83468
1164 | 85.83151
1165 | 85.81963
1166 | 85.78929
1167 | 85.7982
1168 | 85.80127
1169 | 85.80738
1170 | 85.80801
1171 | 85.806
1172 | 85.79543
1173 | 85.79774
1174 | 85.7916
1175 | 85.78786
1176 | 85.79596
1177 | 85.81327
1178 | 85.8435
1179 | 85.87837
1180 | 85.8732
1181 | 85.88195
1182 | 85.87154
1183 | 85.88338
1184 | 85.87779
1185 | 85.87829
1186 | 85.85427
1187 | 85.84713
1188 | 85.83977
1189 | 85.82934
1190 | 85.81896
1191 | 85.81077
1192 | 85.80382
1193 | 85.84642
1194 | 85.86559
1195 | 85.876
1196 | 85.86227
1197 | 85.85951
1198 | 85.84086
1199 | 85.85215
1200 | 85.85118
1201 | 85.86819
1202 | 85.88495
1203 | 85.90569
1204 | 85.9121
1205 | 85.90039
1206 | 85.86902
1207 | 85.87794
1208 | 85.8602
1209 | 85.84839
1210 | 85.86535
1211 | 85.86363
1212 | 85.86457
1213 | 85.87579
1214 | 85.8862
1215 | 85.89879
1216 | 85.91154
1217 | 85.91236
1218 | 85.90803
1219 | 85.89452
1220 | 85.90759
1221 | 85.93284
1222 | 85.94365
1223 | 85.94124
1224 | 85.94731
1225 | 85.94226
1226 | 85.95321
1227 | 85.93004
1228 | 85.92064
1229 | 85.91558
1230 | 85.92808
1231 | 85.92893
1232 | 85.92523
1233 | 85.93146
1234 | 85.93685
1235 | 85.93543
1236 | 85.9695
1237 | 85.98336
1238 | 85.98302
1239 | 85.95908
1240 | 85.96987
1241 | 85.95918
1242 | 85.9639
1243 | 85.97174
1244 | 85.96063
1245 | 85.95366
1246 | 85.95228
1247 | 85.98344
1248 | 85.98446
1249 | 85.96081
1250 | 85.95638
1251 | 85.96527
1252 | 85.97245
1253 | 85.94427
1254 | 85.93343
1255 | 85.92111
1256 | 85.94518
1257 | 85.97978
1258 | 85.97479
1259 | 85.96901
1260 | 85.96139
1261 | 85.96061
1262 | 85.95384
1263 | 85.94427
1264 | 85.94849
1265 | 85.96469
1266 | 85.97392
1267 | 85.98779
1268 | 85.99759
1269 | 86.00014
1270 | 86.01623
1271 | 86.03659
1272 | 86.03395
1273 | 86.00875
1274 | 85.9888
1275 | 85.98401
1276 | 85.97241
1277 | 85.9683
1278 | 85.96889
1279 | 85.97103
1280 | 85.98242
1281 | 85.98073
1282 | 85.97367
1283 | 85.94794
1284 | 85.9466
1285 | 85.96547
1286 | 85.99368
1287 | 86.01632
1288 | 86.02607
1289 | 86.04658
1290 | 86.02848
1291 | 86.01551
1292 | 85.96077
1293 | 85.93616
1294 | 85.93657
1295 | 85.95382
1296 | 85.96521
1297 | 85.96363
1298 | 85.95877
1299 | 85.93143
1300 | 85.8992
1301 | 85.89557
1302 | 85.88213
1303 | 85.91118
1304 | 85.93082
1305 | 85.95942
1306 | 85.93656
1307 | 85.94729
1308 | 85.92336
1309 | 85.92037
1310 | 85.89352
1311 | 85.89103
1312 | 85.89663
1313 | 85.88328
1314 | 85.88738
1315 | 85.92186
1316 | 85.91478
1317 | 85.93349
1318 | 85.93177
1319 | 85.92964
1320 | 85.88978
1321 | 85.87957
1322 | 85.8786
1323 | 85.89406
1324 | 85.90598
1325 | 85.90576
1326 | 85.9457
1327 | 85.93523
1328 | 85.92249
1329 | 85.92474
1330 | 85.8974
1331 | 85.90702
1332 | 85.9126
1333 | 85.9314
1334 | 85.93712
1335 | 85.91947
1336 | 85.91881
1337 | 85.93249
1338 | 85.93624
1339 | 85.90695
1340 | 85.92535
1341 | 85.93447
1342 | 85.93369
1343 | 85.96057
1344 | 85.95853
1345 | 85.97239
1346 | 85.98257
1347 | 85.98008
1348 | 85.99687
1349 | 85.97697
1350 | 85.94354
1351 | 85.94288
1352 | 85.96776
1353 | 85.96845
1354 | 85.97951
1355 | 85.98019
1356 | 85.98043
1357 | 85.98966
1358 | 85.99204
1359 | 85.97928
1360 | 85.95359
1361 | 85.90339
1362 | 85.88338
1363 | 85.85729
1364 | 85.81985
1365 | 85.81064
1366 | 85.85883
1367 | 85.87351
1368 | 85.87065
1369 | 85.87502
1370 | 85.87815
1371 | 85.8321
1372 | 85.8179
1373 | 85.82272
1374 | 85.79693
1375 | 85.78995
1376 | 85.79873
1377 | 85.79673
1378 | 85.76978
1379 | 85.75416
1380 | 85.75513
1381 | 85.74208
1382 | 85.71352
1383 | 85.72704
1384 | 85.74449
1385 | 85.73804
1386 | 85.75549
1387 | 85.80968
1388 | 85.81919
1389 | 85.816
1390 | 85.81944
1391 | 85.8161
1392 | 85.79754
1393 | 85.80233
1394 | 85.76112
1395 | 85.72752
1396 | 85.7233
1397 | 85.7146
1398 | 85.71438
1399 | 85.72301
1400 | 85.71405
1401 | 85.69272
1402 | 85.66992
1403 | 85.67355
1404 | 85.65775
1405 | 85.63414
1406 | 85.63158
1407 | 85.66529
1408 | 85.64749
1409 | 85.62506
1410 | 85.62163
1411 | 85.62381
1412 | 85.65774
1413 | 85.67355
1414 | 85.67999
1415 | 85.67311
1416 | 85.64583
1417 | 85.66043
1418 | 85.61597
1419 | 85.57456
1420 | 85.60921
1421 | 85.6258
1422 | 85.60118
1423 | 85.58441
1424 | 85.57426
1425 | 85.56428
1426 | 85.61038
1427 | 85.63933
1428 | 85.64202
1429 | 85.6546
1430 | 85.65515
1431 | 85.65194
1432 | 85.58537
1433 | 85.53612
1434 | 85.55455
1435 | 85.574
1436 | 85.59562
1437 | 85.59753
1438 | 85.63906
1439 | 85.6436
1440 | 85.65037
1441 | 85.66663
1442 | 85.62883
1443 | 85.62054
1444 | 85.60939
1445 | 85.5709
1446 | 85.52942
1447 | 85.51462
1448 | 85.49501
1449 | 85.49671
1450 | 85.48445
1451 | 85.48688
1452 | 85.50168
1453 | 85.51551
1454 | 85.50599
1455 | 85.50888
1456 | 85.52148
1457 | 85.55617
1458 | 85.56047
1459 | 85.53186
1460 | 85.5304
1461 | 85.5245
1462 | 85.49329
1463 | 85.50901
1464 | 85.49634
1465 | 85.49106
1466 | 85.48673
1467 | 85.52013
1468 | 85.49852
1469 | 85.45492
1470 | 85.46167
1471 | 85.47485
1472 | 85.46257
1473 | 85.45064
1474 | 85.49022
1475 | 85.51669
1476 | 85.50022
1477 | 85.49784
1478 | 85.49924
1479 | 85.48688
1480 | 85.48481
1481 | 85.51354
1482 | 85.51464
1483 | 85.51916
1484 | 85.51963
1485 | 85.5121
1486 | 85.47341
1487 | 85.42378
1488 | 85.4084
1489 | 85.43211
1490 | 85.4512
1491 | 85.48575
1492 | 85.5175
1493 | 85.4984
1494 | 85.49475
1495 | 85.5029
1496 | 85.46386
1497 | 85.44308
1498 | 85.45164
1499 | 85.49041
1500 | 85.49069
1501 | 85.50673
1502 | 85.49328
1503 | 85.53634
1504 | 85.5047
1505 | 85.46915
1506 | 85.4942
1507 | 85.46592
1508 | 85.44783
1509 | 85.48529
1510 | 85.48236
1511 | 85.46801
1512 | 85.45258
1513 | 85.47283
1514 | 85.4525
1515 | 85.44202
1516 | 85.39927
1517 | 85.42359
1518 | 85.42728
1519 | 85.40548
1520 | 85.44523
1521 | 85.46497
1522 | 85.46591
1523 | 85.47226
1524 | 85.4735
1525 | 85.45016
1526 | 85.38043
1527 | 85.36895
1528 | 85.36262
1529 | 85.37853
1530 | 85.39693
1531 | 85.42092
1532 | 85.43792
1533 | 85.4296
1534 | 85.4373
1535 | 85.4237
1536 | 85.42239
1537 | 85.39641
1538 | 85.40444
1539 | 85.42593
1540 | 85.42413
1541 | 85.44984
1542 | 85.46318
1543 | 85.47856
1544 | 85.49196
1545 | 85.47868
1546 | 85.47589
1547 | 85.47217
1548 | 85.48871
1549 | 85.48831
1550 | 85.47391
1551 | 85.47649
1552 | 85.48847
1553 | 85.48402
1554 | 85.47497
1555 | 85.46847
1556 | 85.47336
1557 | 85.46519
1558 | 85.46811
1559 | 85.44834
1560 | 85.43163
1561 | 85.40353
1562 | 85.44112
1563 | 85.44533
1564 | 85.42386
1565 | 85.43571
1566 | 85.46588
1567 | 85.47454
1568 | 85.47567
1569 | 85.49488
1570 | 85.47755
1571 | 85.44297
1572 | 85.40052
1573 | 85.40863
1574 | 85.41449
1575 | 85.38768
1576 | 85.41611
1577 | 85.42184
1578 | 85.42618
1579 | 85.4298
1580 | 85.42907
1581 | 85.41711
1582 | 85.41283
1583 | 85.48442
1584 | 85.50255
1585 | 85.50786
1586 | 85.49866
1587 | 85.48604
1588 | 85.4903
1589 | 85.4863
1590 | 85.46746
1591 | 85.45191
1592 | 85.42737
1593 | 85.4729
1594 | 85.49423
1595 | 85.50516
1596 | 85.5132
1597 | 85.53042
1598 | 85.50532
1599 | 85.46167
1600 | 85.46285
1601 | 85.44861
1602 | 85.44646
1603 | 85.48177
1604 | 85.51959
1605 | 85.52303
1606 | 85.45191
1607 | 85.43085
1608 | 85.39654
1609 | 85.39012
1610 | 85.40122
1611 | 85.46352
1612 | 85.50835
1613 | 85.53141
1614 | 85.52289
1615 | 85.55216
1616 | 85.56769
1617 | 85.52926
1618 | 85.50696
1619 | 85.48622
1620 | 85.4351
1621 | 85.41808
1622 | 85.4374
1623 | 85.42746
1624 | 85.39879
1625 | 85.44415
1626 | 85.46708
1627 | 85.47984
1628 | 85.425
1629 | 85.38852
1630 | 85.42235
1631 | 85.4139
1632 | 85.40352
1633 | 85.40281
1634 | 85.40435
1635 | 85.4133
1636 | 85.42888
1637 | 85.42814
1638 | 85.41471
1639 | 85.42256
1640 | 85.44068
1641 | 85.42621
1642 | 85.40288
1643 | 85.35443
1644 | 85.36782
1645 | 85.37083
1646 | 85.35001
1647 | 85.33778
1648 | 85.3662
1649 | 85.39096
1650 | 85.38628
1651 | 85.3956
1652 | 85.42338
1653 | 85.41737
1654 | 85.43848
1655 | 85.42528
1656 | 85.436
1657 | 85.43038
1658 | 85.43041
1659 | 85.41597
1660 | 85.38764
1661 | 85.35438
1662 | 85.36538
1663 | 85.38485
1664 | 85.40792
1665 | 85.42694
1666 | 85.50139
1667 | 85.55088
1668 | 85.55263
1669 | 85.51548
1670 | 85.49327
1671 | 85.48312
1672 | 85.47438
1673 | 85.47908
1674 | 85.50392
1675 | 85.50572
1676 | 85.52527
1677 | 85.54427
1678 | 85.55236
1679 | 85.53451
1680 | 85.53379
1681 | 85.55635
1682 | 85.5534
1683 | 85.54179
1684 | 85.57286
1685 | 85.58386
1686 | 85.56666
1687 | 85.56058
1688 | 85.5583
1689 | 85.55071
1690 | 85.54007
1691 | 85.54546
1692 | 85.54147
1693 | 85.56274
1694 | 85.56489
1695 | 85.58404
1696 | 85.60941
1697 | 85.58756
1698 | 85.57957
1699 | 85.57318
1700 | 85.53912
1701 | 85.53935
1702 | 85.52188
1703 | 85.53671
1704 | 85.54769
1705 | 85.59684
1706 | 85.61333
1707 | 85.63702
1708 | 85.60998
1709 | 85.58962
1710 | 85.607
1711 | 85.61098
1712 | 85.62207
1713 | 85.62514
1714 | 85.63171
1715 | 85.65094
1716 | 85.63246
1717 | 85.60408
1718 | 85.59215
1719 | 85.61426
1720 | 85.62369
1721 | 85.66477
1722 | 85.6848
1723 | 85.67302
1724 | 85.67194
1725 | 85.66163
1726 | 85.65524
1727 | 85.60038
1728 | 85.57591
1729 | 85.57756
1730 | 85.56477
1731 | 85.56368
1732 | 85.59476
1733 | 85.60175
1734 | 85.61912
1735 | 85.65056
1736 | 85.67004
1737 | 85.663
1738 | 85.67918
1739 | 85.66868
1740 | 85.66782
1741 | 85.63385
1742 | 85.62242
1743 | 85.63831
1744 | 85.6167
1745 | 85.64181
1746 | 85.67559
1747 | 85.67238
1748 | 85.6829
1749 | 85.66108
1750 | 85.61172
1751 | 85.57563
1752 | 85.56864
1753 | 85.56591
1754 | 85.5557
1755 | 85.56702
1756 | 85.60879
1757 | 85.63839
1758 | 85.64279
1759 | 85.64689
1760 | 85.61121
1761 | 85.59612
1762 | 85.5939
1763 | 85.57776
1764 | 85.57355
1765 | 85.5821
1766 | 85.58595
1767 | 85.59294
1768 | 85.55377
1769 | 85.55477
1770 | 85.57141
1771 | 85.55103
1772 | 85.54242
1773 | 85.56284
1774 | 85.56353
1775 | 85.55429
1776 | 85.55605
1777 | 85.57003
1778 | 85.58766
1779 | 85.60411
1780 | 85.63036
1781 | 85.64651
1782 | 85.64473
1783 | 85.64906
1784 | 85.67424
1785 | 85.64873
1786 | 85.60032
1787 | 85.57831
1788 | 85.57425
1789 | 85.55727
1790 | 85.52623
1791 | 85.56057
1792 | 85.56527
1793 | 85.57633
1794 | 85.61503
1795 | 85.58561
1796 | 85.56345
1797 | 85.54841
1798 | 85.5738
1799 | 85.58533
1800 | 85.59901
1801 | 85.63314
1802 | 85.65829
1803 | 85.67153
1804 | 85.68138
1805 | 85.66188
1806 | 85.61528
1807 | 85.57075
1808 | 85.61995
1809 | 85.58936
1810 | 85.60226
1811 | 85.62056
1812 | 85.66722
1813 | 85.67562
1814 | 85.69809
1815 | 85.72391
1816 | 85.71615
1817 | 85.66173
1818 | 85.66954
1819 | 85.65406
1820 | 85.67992
1821 | 85.63925
1822 | 85.68126
1823 | 85.64741
1824 | 85.64606
1825 | 85.67815
1826 | 85.67201
1827 | 85.60398
1828 | 85.53628
1829 | 85.58531
1830 | 85.55768
1831 | 85.55667
1832 | 85.57652
1833 | 85.60558
1834 | 85.65521
1835 | 85.6418
1836 | 85.6249
1837 | 85.5648
1838 | 85.48605
1839 | 85.48093
1840 | 85.48814
1841 | 85.48306
1842 | 85.47036
1843 | 85.52888
1844 | 85.52893
1845 | 85.53169
1846 | 85.60823
1847 | 85.69112
1848 | 85.6919
1849 | 85.64789
1850 | 85.6111
1851 | 85.59358
1852 | 85.56812
1853 | 85.59428
1854 | 85.64095
1855 | 85.62754
1856 | 85.68095
1857 | 85.71357
1858 | 85.6847
1859 | 85.55579
1860 | 85.54013
1861 | 85.5409
1862 | 85.49502
1863 | 85.46582
1864 | 85.51333
1865 | 85.49868
1866 | 85.56229
1867 | 85.60659
1868 | 85.62112
1869 | 85.55328
1870 | 85.54691
1871 | 85.52359
1872 | 85.45256
1873 | 85.42839
1874 | 85.46913
1875 | 85.53571
1876 | 85.58714
1877 | 85.62931
1878 | 85.6405
1879 | 85.59802
1880 | 85.6034
1881 | 85.55487
1882 | 85.54106
1883 | 85.59507
1884 | 85.70514
1885 | 85.77574
1886 | 85.78538
1887 | 85.74569
1888 | 85.69902
1889 | 85.64206
1890 | 85.57792
1891 | 85.56651
1892 | 85.63806
1893 | 85.64168
1894 | 85.729
1895 | 85.73016
1896 | 85.64721
1897 | 85.70773
1898 | 85.72562
1899 | 85.76162
1900 | 85.71388
1901 | 85.6594
1902 | 85.62277
1903 | 85.57011
1904 | 85.51943
1905 | 85.4435
1906 | 85.43477
1907 | 85.4267
1908 | 85.52395
1909 | 85.54913
1910 | 85.56176
1911 | 85.53818
1912 | 85.54968
1913 | 85.5118
1914 | 85.51459
1915 | 85.49122
1916 | 85.44666
1917 | 85.40592
1918 | 85.44282
1919 | 85.29687
1920 | 85.23726
1921 | 85.25148
1922 | 85.16579
1923 | 85.22397
1924 | 85.34167
1925 | 85.36207
1926 | 85.4808
1927 | 85.31393
1928 | 85.33068
1929 | 85.32124
1930 | 85.23896
1931 | 85.27045
1932 | 85.30723
1933 | 85.24103
1934 | 85.29001
1935 | 85.42734
1936 | 85.35187
1937 | 85.39139
1938 | 85.39523
1939 | 85.32979
1940 | 85.45583
1941 | 85.37799
1942 | 85.40828
1943 | 85.4552
1944 | 85.4129
1945 | 85.56009
1946 | 85.52111
1947 | 85.49505
1948 | 85.48301
1949 | 85.44509
1950 | 85.44161
1951 | 85.5325
1952 | 85.54377
1953 | 85.45771
1954 | 85.46137
1955 | 85.33352
1956 | 85.25267
1957 | 85.21523
1958 | 85.18555
1959 | 85.2599
1960 | 85.2842
1961 | 85.32106
1962 | 85.39643
1963 | 85.38142
1964 | 85.45173
1965 | 85.46529
1966 | 85.41598
1967 | 85.46433
1968 | 85.45709
1969 | 85.45457
1970 | 85.40766
1971 | 85.40255
1972 | 85.39425
1973 | 85.36536
1974 | 85.41563
1975 | 85.42584
1976 | 85.34498
1977 | 85.31817
1978 | 85.3437
1979 | 85.29454
1980 | 85.2933
1981 | 85.32589
1982 | 85.34269
1983 | 85.32059
1984 | 85.36829
1985 | 85.43054
1986 | 85.36066
1987 | 85.36826
1988 | 85.31978
1989 | 85.24795
1990 | 85.31622
1991 | 85.40797
1992 | 85.48787
1993 | 85.55353
1994 | 85.62018
1995 | 85.64177
1996 | 85.68116
1997 | 85.57869
1998 | 85.51229
1999 | 85.41854
2000 | 85.36154
2001 | 85.36699
2002 | 85.391
2003 | 85.38436
2004 | 85.44015
2005 | 85.42379
2006 | 85.40944
2007 | 85.35553
2008 | 85.3859
2009 | 85.39128
2010 | 85.39873
2011 | 85.39026
2012 | 85.44335
2013 | 85.39575
2014 | 85.35742
2015 | 85.25612
2016 | 85.11127
2017 | 85.01343
2018 | 85.09672
2019 | 85.17849
2020 | 85.28802
2021 | 85.35162
2022 | 85.3647
2023 | 85.35124
2024 | 85.39022
2025 | 85.27602
2026 | 85.19165
2027 | 85.11793
2028 | 85.10924
2029 | 85.19779
2030 | 85.2559
2031 | 85.19518
2032 | 85.12805
2033 | 85.13706
2034 | 85.12563
2035 | 85.07695
2036 | 85.01746
2037 | 85.05233
2038 | 85.15663
2039 | 85.27838
2040 | 85.2789
2041 | 85.148
2042 | 85.01644
2043 | 84.88874
2044 | 84.80347
2045 | 84.86155
2046 | 84.88333
2047 | 84.964
2048 | 85.00808
2049 | 85.00683
2050 | 84.93175
2051 | 84.88072
2052 | 84.83278
2053 | 84.87094
2054 | 84.8993
2055 | 84.98484
2056 | 84.98491
2057 | 84.96785
2058 | 84.89282
2059 | 85.04294
2060 | 84.98068
2061 | 84.98713
2062 | 84.89104
2063 | 84.90177
2064 | 84.95877
2065 | 85.02418
2066 | 85.07183
2067 | 85.09591
2068 | 85.10162
2069 | 85.1105
2070 | 85
2071 | 84.92342
2072 | 84.71041
2073 | 84.77137
2074 | 84.66116
2075 | 84.663
2076 | 84.53992
2077 | 84.41535
2078 | 84.41941
2079 | 84.4997
2080 | 84.60141
2081 | 84.74578
2082 | 84.84403
2083 | 84.93652
2084 | 84.88106
2085 | 84.9291
2086 | 84.7798
2087 | 84.73527
2088 | 84.598
2089 | 84.46634
2090 | 84.54185
2091 | 84.56104
2092 | 84.67585
2093 | 84.73385
2094 | 84.75989
2095 | 84.72509
2096 | 84.59526
2097 | 84.55868
2098 | 84.41814
2099 | 84.40521
2100 | 84.55312
2101 | 84.75255
2102 | 84.80889
2103 | 84.71026
2104 | 84.6074
2105 | 84.3788
2106 | 84.25819
2107 | 84.24333
2108 | 84.31522
2109 | 84.38629
2110 | 84.43404
2111 | 84.53344
2112 | 84.53436
2113 | 84.51442
2114 | 84.54495
2115 | 84.58598
2116 | 84.615
2117 | 84.62217
2118 | 84.57651
2119 | 84.44188
2120 | 84.43636
2121 | 84.42054
2122 | 84.35505
2123 | 84.3548
2124 | 84.3557
2125 | 84.35678
2126 | 84.38544
2127 | 84.45262
2128 | 84.44719
2129 | 84.39772
2130 | 84.41914
2131 | 84.36723
2132 | 84.18118
2133 | 83.99603
2134 | 83.98564
2135 | 83.99584
2136 | 84.0122
2137 | 84.12716
2138 | 84.18896
2139 | 84.21032
2140 | 84.28998
2141 | 84.30512
2142 | 84.20036
2143 | 84.14385
2144 | 84.22826
2145 | 84.31225
2146 | 84.30846
2147 | 84.36762
2148 | 84.34862
2149 | 84.27066
2150 | 84.18626