## GLP10-B
Wavelength | H-Transmission
(nm) | (%)
350 | 43.86792
351 | 45.0653
352 | 46.72571
353 | 48.7689 | GLP10-B Transmission VS Wavelength This file indicates a typical data and there may be differences between product batches. If you have any questions, please contact LBTEK Technical Support. To quote this data, please indicate that the data source is from LBTEK.
354 | 50.9861
355 | 53.30837
356 | 55.54734
357 | 57.74965
358 | 60.07593
359 | 62.45496
360 | 64.78122
361 | 67.00482
362 | 69.18279
363 | 71.22256 | LBTEK Mall：www.lbtek.com Tel：400-060-6986 LBTEK Technical Support E-mail：service@lbtek.com
364 | 73.01484
365 | 74.59099
366 | 75.94107
367 | 77.11279
368 | 77.9772
369 | 78.55707
370 | 78.79179
371 | 78.77451
372 | 78.45007
373 | 77.94948
374 | 77.13981
375 | 76.10245
376 | 74.85409
377 | 73.41598
378 | 71.87166
379 | 70.19935
380 | 68.46641
381 | 66.74679
382 | 65.061
383 | 63.34412
384 | 61.6324
385 | 59.88156
386 | 58.08307
387 | 56.3934
388 | 54.84602
389 | 53.39394
390 | 52.05128
391 | 50.7769
392 | 49.62106
393 | 48.51284
394 | 47.44895
395 | 46.42929
396 | 45.51779
397 | 44.64669
398 | 43.86651
399 | 43.1213
400 | 42.48569
401 | 41.88125
402 | 41.35021
403 | 40.86211
404 | 40.43148
405 | 40.01618
406 | 39.63757
407 | 39.34572
408 | 39.05765
409 | 38.82681
410 | 38.62845
411 | 38.44677
412 | 38.28804
413 | 38.12737
414 | 38.04465
415 | 37.95386
416 | 37.88303
417 | 37.85066
418 | 37.89446
419 | 37.94647
420 | 38.00593
421 | 38.13779
422 | 38.27368
423 | 38.45544
424 | 38.63463
425 | 38.85707
426 | 39.10433
427 | 39.34181
428 | 39.66919
429 | 39.9848
430 | 40.34426
431 | 40.68475
432 | 41.08955
433 | 41.48957
434 | 41.88059
435 | 42.3098
436 | 42.76046
437 | 43.20354
438 | 43.65413
439 | 44.13417
440 | 44.62387
441 | 45.09707
442 | 45.63414
443 | 46.15884
444 | 46.68415
445 | 47.1917
446 | 47.73361
447 | 48.24722
448 | 48.75031
449 | 49.26391
450 | 49.79021
451 | 50.30121
452 | 50.82223
453 | 51.36093
454 | 51.91638
455 | 52.44267
456 | 52.97388
457 | 53.50796
458 | 54.01236
459 | 54.50698
460 | 54.99439
461 | 55.42958
462 | 55.85825
463 | 56.27713
464 | 56.67479
465 | 57.04714
466 | 57.38638
467 | 57.70178
468 | 57.99611
469 | 58.25415
470 | 58.45428
471 | 58.62302
472 | 58.77534
473 | 58.9343
474 | 59.04703
475 | 59.1317
476 | 59.20684
477 | 59.2698
478 | 59.28152
479 | 59.27256
480 | 59.25065
481 | 59.22982
482 | 59.20202
483 | 59.15279
484 | 59.08508
485 | 58.98655
486 | 58.86678
487 | 58.75524
488 | 58.60885
489 | 58.47875
490 | 58.3304
491 | 58.18428
492 | 58.03604
493 | 57.86796
494 | 57.68652
495 | 57.51423
496 | 57.33287
497 | 57.14333
498 | 56.95149
499 | 56.76519
500 | 56.59049
501 | 56.41117
502 | 56.22978
503 | 56.05319
504 | 55.89682
505 | 55.70055
506 | 55.5231
507 | 55.34258
508 | 55.1659
509 | 55.00576
510 | 54.83665
511 | 54.68998
512 | 54.53416
513 | 54.39079
514 | 54.25313
515 | 54.13812
516 | 54.03749
517 | 53.92625
518 | 53.84665
519 | 53.75226
520 | 53.65634
521 | 53.57693
522 | 53.49843
523 | 53.41889
524 | 53.34822
525 | 53.28935
526 | 53.21633
527 | 53.15931
528 | 53.11878
529 | 53.07659
530 | 53.04426
531 | 53.03491
532 | 53.0214
533 | 53.03178
534 | 53.03824
535 | 53.07007
536 | 53.07768
537 | 53.09477
538 | 53.12418
539 | 53.17509
540 | 53.20191
541 | 53.23843
542 | 53.30364
543 | 53.38756
544 | 53.4714
545 | 53.56731
546 | 53.64432
547 | 53.73771
548 | 53.85381
549 | 53.98988
550 | 54.11409
551 | 54.23205
552 | 54.36332
553 | 54.50991
554 | 54.62973
555 | 54.75671
556 | 54.88222
557 | 55.01558
558 | 55.16804
559 | 55.36423
560 | 55.54743
561 | 55.71844
562 | 55.91955
563 | 56.10175
564 | 56.28061
565 | 56.46317
566 | 56.66974
567 | 56.84958
568 | 57.01975
569 | 57.21895
570 | 57.44978
571 | 57.67695
572 | 57.86655
573 | 58.07944
574 | 58.28286
575 | 58.48097
576 | 58.71198
577 | 58.92718
578 | 59.13146
579 | 59.36072
580 | 59.6285
581 | 59.88138
582 | 60.11028
583 | 60.33305
584 | 60.54517
585 | 60.77871
586 | 61.00481
587 | 61.23272
588 | 61.45778
589 | 61.68416
590 | 61.92084
591 | 62.16179
592 | 62.39192
593 | 62.60791
594 | 62.82232
595 | 63.03743
596 | 63.26137
597 | 63.49779
598 | 63.72982
599 | 63.95404
600 | 64.17023
601 | 64.37958
602 | 64.56993
603 | 64.74076
604 | 64.92556
605 | 65.10221
606 | 65.29314
607 | 65.49619
608 | 65.66721
609 | 65.83728
610 | 66.0084
611 | 66.16055
612 | 66.31767
613 | 66.45588
614 | 66.59846
615 | 66.76185
616 | 66.92022
617 | 67.04697
618 | 67.18932
619 | 67.30631
620 | 67.44148
621 | 67.56282
622 | 67.64863
623 | 67.74097
624 | 67.82142
625 | 67.908
626 | 67.9903
627 | 68.08632
628 | 68.19418
629 | 68.26496
630 | 68.3349
631 | 68.39837
632 | 68.46637
633 | 68.51988
634 | 68.56761
635 | 68.56372
636 | 68.59064
637 | 68.60157
638 | 68.61969
639 | 68.61625
640 | 68.61369
641 | 68.62797
642 | 68.65351
643 | 68.63925
644 | 68.60278
645 | 68.5515
646 | 68.52677
647 | 68.49023
648 | 68.46591
649 | 68.43255
650 | 68.42996
651 | 68.42183
652 | 68.43839
653 | 68.48602
654 | 68.56703
655 | 68.65277
656 | 68.71369
657 | 68.77749
658 | 68.78448
659 | 68.77106
660 | 68.74446
661 | 68.65067
662 | 68.54833
663 | 68.43229
664 | 68.27362
665 | 68.10716
666 | 67.90495
667 | 67.71136
668 | 67.50162
669 | 67.29945
670 | 67.08669
671 | 66.89049
672 | 66.70007
673 | 66.52696
674 | 66.37886
675 | 66.23995
676 | 66.11242
677 | 66.00772
678 | 65.86621
679 | 65.74727
680 | 65.60864
681 | 65.48117
682 | 65.36539
683 | 65.26808
684 | 65.17414
685 | 65.07016
686 | 65.01539
687 | 64.90691
688 | 64.78552
689 | 64.67057
690 | 64.53757
691 | 64.39745
692 | 64.26687
693 | 64.16618
694 | 64.04735
695 | 63.97518
696 | 63.88972
697 | 63.78112
698 | 63.68043
699 | 63.56071
700 | 63.44596
701 | 63.33395
702 | 63.22322
703 | 63.13185
704 | 63.04148
705 | 62.90225
706 | 62.81819
707 | 62.69848
708 | 62.57853
709 | 62.49281
710 | 62.41387
711 | 62.31023
712 | 62.2402
713 | 62.18044
714 | 62.06865
715 | 61.95381
716 | 61.8488
717 | 61.77054
718 | 61.68668
719 | 61.58767
720 | 61.54851
721 | 61.4819
722 | 61.41638
723 | 61.32411
724 | 61.25789
725 | 61.1382
726 | 61.02248
727 | 60.94861
728 | 60.88084
729 | 60.81706
730 | 60.77477
731 | 60.69208
732 | 60.59313
733 | 60.52955
734 | 60.47515
735 | 60.43
736 | 60.41535
737 | 60.37103
738 | 60.34617
739 | 60.27629
740 | 60.21659
741 | 60.16006
742 | 60.09223
743 | 60.05691
744 | 60.0434
745 | 60.00577
746 | 59.95662
747 | 59.92666
748 | 59.89303
749 | 59.87499
750 | 59.88944
751 | 59.90769
752 | 59.93115
753 | 59.90934
754 | 59.86753
755 | 59.84729
756 | 59.78849
757 | 59.74368
758 | 59.66318
759 | 59.62635
760 | 59.62598
761 | 59.61661
762 | 59.64893
763 | 59.66441
764 | 59.69638
765 | 59.71926
766 | 59.75921
767 | 59.75107
768 | 59.71197
769 | 59.74753
770 | 59.74443
771 | 59.76207
772 | 59.76068
773 | 59.76768
774 | 59.7983
775 | 59.80461
776 | 59.83393
777 | 59.83251
778 | 59.84459
779 | 59.8631
780 | 59.89777
781 | 59.91138
782 | 59.92309
783 | 59.96138
784 | 60.02481
785 | 60.0643
786 | 60.1227
787 | 60.17416
788 | 60.26712
789 | 60.30941
790 | 60.35611
791 | 60.43089
792 | 60.48904
793 | 60.54621
794 | 60.60648
795 | 60.6416
796 | 60.66264
797 | 60.68114
798 | 60.75059
799 | 60.76675
800 | 60.78239
801 | 60.81867
802 | 60.9255
803 | 60.96105
804 | 61.03187
805 | 61.15263
806 | 61.24299
807 | 61.33822
808 | 61.41141
809 | 61.48192
810 | 61.5185
811 | 61.62339
812 | 61.72892
813 | 61.85232
814 | 61.90459
815 | 61.94967
816 | 62.10032
817 | 62.17906
818 | 62.24955
819 | 62.37133
820 | 62.48292
821 | 62.61958
822 | 62.70105
823 | 62.79059
824 | 62.79615
825 | 62.83727
826 | 62.89477
827 | 63.00411
828 | 63.0951
829 | 63.1426
830 | 63.27351
831 | 63.41086
832 | 63.49038
833 | 63.67377
834 | 63.75628
835 | 63.86703
836 | 63.91547
837 | 63.99266
838 | 64.08867
839 | 64.24519
840 | 64.39497
841 | 64.5515
842 | 64.69002
843 | 64.95098
844 | 64.98394
845 | 65.02493
846 | 65.03862
847 | 65.28323
848 | 65.58497
849 | 66.08247
850 | 66.43004
851 | 66.88132
852 | 67.36901
853 | 67.75093
854 | 68.03561
855 | 68.22394
856 | 68.34485
857 | 68.48594
858 | 68.6261
859 | 68.81606
860 | 68.9719
861 | 69.16935
862 | 69.33661
863 | 69.54187
864 | 69.59851
865 | 69.73006
866 | 69.8864
867 | 69.99399
868 | 70.04319
869 | 70.18806
870 | 70.40728
871 | 70.49539
872 | 70.6558
873 | 70.8165
874 | 70.98647
875 | 71.25933
876 | 71.51299
877 | 71.72784
878 | 71.89394
879 | 72.01657
880 | 72.06511
881 | 72.15036
882 | 72.14639
883 | 72.24811
884 | 72.34197
885 | 72.54829
886 | 72.7449
887 | 72.94902
888 | 73.08872
889 | 73.2002
890 | 73.33711
891 | 73.4841
892 | 73.69635
893 | 73.90349
894 | 74.10972
895 | 74.21886
896 | 74.32457
897 | 74.49565
898 | 74.63149
899 | 74.81881
900 | 74.98395
901 | 75.15182
902 | 75.34062
903 | 75.47702
904 | 75.6309
905 | 75.78209
906 | 75.97681
907 | 76.16935
908 | 76.36334
909 | 76.49726
910 | 76.65036
911 | 76.81092
912 | 76.96277
913 | 77.11824
914 | 77.24305
915 | 77.34048
916 | 77.49425
917 | 77.63381
918 | 77.7253
919 | 77.8581
920 | 78.0468
921 | 78.25201
922 | 78.44148
923 | 78.64969
924 | 78.84896
925 | 79.02768
926 | 79.2139
927 | 79.4132
928 | 79.59135
929 | 79.68327
930 | 79.81972
931 | 79.96624
932 | 80.12054
933 | 80.28312
934 | 80.45652
935 | 80.60164
936 | 80.76296
937 | 80.95125
938 | 81.13921
939 | 81.32719
940 | 81.49928
941 | 81.65275
942 | 81.80981
943 | 81.92934
944 | 82.03901
945 | 82.14785
946 | 82.30855
947 | 82.44662
948 | 82.58522
949 | 82.77807
950 | 82.96207
951 | 83.15952
952 | 83.34363
953 | 83.54717
954 | 83.70951
955 | 83.82753
956 | 83.93883
957 | 84.03262
958 | 84.11138
959 | 84.23026
960 | 84.39078
961 | 84.54601
962 | 84.68508
963 | 84.84356
964 | 85.00236
965 | 85.14604
966 | 85.32487
967 | 85.49575
968 | 85.67458
969 | 85.83472
970 | 85.99133
971 | 86.09691
972 | 86.20998
973 | 86.3225
974 | 86.45432
975 | 86.58506
976 | 86.73932
977 | 86.88065
978 | 87.05411
979 | 87.17943
980 | 87.2918
981 | 87.37612
982 | 87.50586
983 | 87.6375
984 | 87.78227
985 | 87.9165
986 | 88.05625
987 | 88.20571
988 | 88.33477
989 | 88.4191
990 | 88.51334
991 | 88.59161
992 | 88.70578
993 | 88.83289
994 | 88.96126
995 | 89.10765
996 | 89.22073
997 | 89.33946
998 | 89.45379
999 | 89.55398
1000 | 89.66336
1001 | 89.78387
1002 | 89.90919
1003 | 90.01381
1004 | 90.09811
1005 | 90.19576
1006 | 90.262
1007 | 90.35789
1008 | 90.46273
1009 | 90.59072
1010 | 90.67893
1011 | 90.79722
1012 | 90.90124
1013 | 90.96454
1014 | 91.03428
1015 | 91.11047
1016 | 91.20632
1017 | 91.29319
1018 | 91.3895
1019 | 91.46602
1020 | 91.5374
1021 | 91.64099
1022 | 91.71932
1023 | 91.79321
1024 | 91.87077
1025 | 91.9552
1026 | 92.05579
1027 | 92.1434
1028 | 92.21376
1029 | 92.30283
1030 | 92.3737
1031 | 92.44114
1032 | 92.51551
1033 | 92.55462
1034 | 92.60568
1035 | 92.65994
1036 | 92.72991
1037 | 92.79559
1038 | 92.86714
1039 | 92.91193
1040 | 92.95372
1041 | 93.01071
1042 | 93.03911
1043 | 93.0618
1044 | 93.1087
1045 | 93.18264
1046 | 93.23353
1047 | 93.28741
1048 | 93.35384
1049 | 93.4012
1050 | 93.44741
1051 | 93.48097
1052 | 93.51254
1053 | 93.53818
1054 | 93.57076
1055 | 93.60013
1056 | 93.63487
1057 | 93.63973
1058 | 93.68703
1059 | 93.75039
1060 | 93.79614
1061 | 93.81601
1062 | 93.84823
1063 | 93.87995
1064 | 93.91766
1065 | 93.93288
1066 | 93.95146
1067 | 93.96418
1068 | 94.00489
1069 | 94.03855
1070 | 94.06471
1071 | 94.07992
1072 | 94.09826
1073 | 94.11016
1074 | 94.12382
1075 | 94.13415
1076 | 94.12941
1077 | 94.10997
1078 | 94.09834
1079 | 94.09193
1080 | 94.09631
1081 | 94.10282
1082 | 94.10332
1083 | 94.13143
1084 | 94.13191
1085 | 94.16144
1086 | 94.17086
1087 | 94.16572
1088 | 94.14598
1089 | 94.1327
1090 | 94.11964
1091 | 94.10827
1092 | 94.09652
1093 | 94.07771
1094 | 94.06263
1095 | 94.07057
1096 | 94.06109
1097 | 94.04559
1098 | 94.02955
1099 | 93.99958
1100 | 93.96415
1101 | 93.92527
1102 | 93.91098
1103 | 93.88674
1104 | 93.8701
1105 | 93.86048
1106 | 93.87255
1107 | 93.83866
1108 | 93.80562
1109 | 93.78257
1110 | 93.77598
1111 | 93.73316
1112 | 93.74365
1113 | 93.70673
1114 | 93.65577
1115 | 93.60302
1116 | 93.5564
1117 | 93.49589
1118 | 93.45405
1119 | 93.40444
1120 | 93.38381
1121 | 93.37975
1122 | 93.35485
1123 | 93.32432
1124 | 93.29569
1125 | 93.23593
1126 | 93.20509
1127 | 93.15753
1128 | 93.11731
1129 | 93.073
1130 | 93.03638
1131 | 92.99181
1132 | 92.96682
1133 | 92.92717
1134 | 92.87027
1135 | 92.8206
1136 | 92.77668
1137 | 92.74158
1138 | 92.68786
1139 | 92.62634
1140 | 92.56008
1141 | 92.48974
1142 | 92.45805
1143 | 92.40794
1144 | 92.37325
1145 | 92.31679
1146 | 92.24743
1147 | 92.19877
1148 | 92.14813
1149 | 92.08544
1150 | 92.02221
1151 | 91.95738
1152 | 91.90988
1153 | 91.87105
1154 | 91.81563
1155 | 91.73653
1156 | 91.66945
1157 | 91.59408
1158 | 91.56542
1159 | 91.53011
1160 | 91.46799
1161 | 91.39806
1162 | 91.33538
1163 | 91.28911
1164 | 91.2308
1165 | 91.15801
1166 | 91.09053
1167 | 91.04063
1168 | 90.99782
1169 | 90.93701
1170 | 90.86645
1171 | 90.77105
1172 | 90.69213
1173 | 90.63248
1174 | 90.56716
1175 | 90.47317
1176 | 90.39232
1177 | 90.31649
1178 | 90.25896
1179 | 90.21209
1180 | 90.16305
1181 | 90.1088
1182 | 90.0493
1183 | 89.99529
1184 | 89.9238
1185 | 89.83957
1186 | 89.73883
1187 | 89.68595
1188 | 89.61754
1189 | 89.54952
1190 | 89.47667
1191 | 89.39294
1192 | 89.31286
1193 | 89.25243
1194 | 89.18852
1195 | 89.11314
1196 | 89.01781
1197 | 88.95243
1198 | 88.87488
1199 | 88.81637
1200 | 88.75194
1201 | 88.70358
1202 | 88.62329
1203 | 88.56286
1204 | 88.48525
1205 | 88.39461
1206 | 88.3048
1207 | 88.23087
1208 | 88.15669
1209 | 88.08984
1210 | 88.01238
1211 | 87.94839
1212 | 87.86987
1213 | 87.80594
1214 | 87.74301
1215 | 87.67632
1216 | 87.61689
1217 | 87.5599
1218 | 87.46869
1219 | 87.37698
1220 | 87.30893
1221 | 87.23118
1222 | 87.16551
1223 | 87.10002
1224 | 87.00741
1225 | 86.94374
1226 | 86.88084
1227 | 86.81319
1228 | 86.72982
1229 | 86.6386
1230 | 86.56566
1231 | 86.51033
1232 | 86.44077
1233 | 86.37078
1234 | 86.30607
1235 | 86.21323
1236 | 86.15834
1237 | 86.09294
1238 | 86.01667
1239 | 85.93388
1240 | 85.86765
1241 | 85.81046
1242 | 85.75109
1243 | 85.6869
1244 | 85.60123
1245 | 85.51421
1246 | 85.42817
1247 | 85.35362
1248 | 85.27749
1249 | 85.18779
1250 | 85.1272
1251 | 85.06133
1252 | 85.00839
1253 | 84.9382
1254 | 84.864
1255 | 84.78925
1256 | 84.72435
1257 | 84.65312
1258 | 84.56689
1259 | 84.48529
1260 | 84.43208
1261 | 84.36573
1262 | 84.29164
1263 | 84.22071
1264 | 84.15387
1265 | 84.0798
1266 | 83.99966
1267 | 83.93267
1268 | 83.85037
1269 | 83.76887
1270 | 83.71262
1271 | 83.67807
1272 | 83.61595
1273 | 83.5226
1274 | 83.44936
1275 | 83.37892
1276 | 83.30988
1277 | 83.24086
1278 | 83.17425
1279 | 83.105
1280 | 83.02636
1281 | 82.96383
1282 | 82.89635
1283 | 82.79994
1284 | 82.72091
1285 | 82.67938
1286 | 82.64489
1287 | 82.59811
1288 | 82.52597
1289 | 82.45898
1290 | 82.3667
1291 | 82.28525
1292 | 82.19348
1293 | 82.134
1294 | 82.07756
1295 | 82.03014
1296 | 81.97308
1297 | 81.90093
1298 | 81.83318
1299 | 81.76612
1300 | 81.68687
1301 | 81.60786
1302 | 81.53367
1303 | 81.48967
1304 | 81.41831
1305 | 81.36074
1306 | 81.28492
1307 | 81.24672
1308 | 81.21078
1309 | 81.14667
1310 | 81.06878
1311 | 80.99321
1312 | 80.9189
1313 | 80.87204
1314 | 80.81913
1315 | 80.78022
1316 | 80.73245
1317 | 80.69225
1318 | 80.60848
1319 | 80.51432
1320 | 80.41094
1321 | 80.34189
1322 | 80.28451
1323 | 80.22155
1324 | 80.17091
1325 | 80.12598
1326 | 80.08412
1327 | 80.01607
1328 | 79.92634
1329 | 79.84868
1330 | 79.76198
1331 | 79.68951
1332 | 79.60839
1333 | 79.55841
1334 | 79.50429
1335 | 79.46159
1336 | 79.41688
1337 | 79.35876
1338 | 79.27155
1339 | 79.17649
1340 | 79.09732
1341 | 79.01796
1342 | 78.94601
1343 | 78.90565
1344 | 78.85668
1345 | 78.79896
1346 | 78.72867
1347 | 78.66559
1348 | 78.61608
1349 | 78.53771
1350 | 78.46823
1351 | 78.40872
1352 | 78.36252
1353 | 78.30631
1354 | 78.26481
1355 | 78.22429
1356 | 78.18907
1357 | 78.16842
1358 | 78.14763
1359 | 78.10063
1360 | 78.05763
1361 | 77.99488
1362 | 77.95032
1363 | 77.88987
1364 | 77.83914
1365 | 77.78934
1366 | 77.76166
1367 | 77.7337
1368 | 77.71206
1369 | 77.71319
1370 | 77.69786
1371 | 77.6393
1372 | 77.60941
1373 | 77.55631
1374 | 77.50266
1375 | 77.44706
1376 | 77.37873
1377 | 77.31038
1378 | 77.23079
1379 | 77.1623
1380 | 77.11116
1381 | 77.03472
1382 | 76.98201
1383 | 76.98255
1384 | 76.97102
1385 | 76.90238
1386 | 76.86025
1387 | 76.8262
1388 | 76.79505
1389 | 76.7292
1390 | 76.68905
1391 | 76.68112
1392 | 76.65265
1393 | 76.6403
1394 | 76.59812
1395 | 76.53229
1396 | 76.4742
1397 | 76.4083
1398 | 76.35153
1399 | 76.31043
1400 | 76.23686
1401 | 76.17712
1402 | 76.15884
1403 | 76.13425
1404 | 76.08418
1405 | 76.05148
1406 | 76.01516
1407 | 76.01346
1408 | 75.97917
1409 | 75.95947
1410 | 75.91583
1411 | 75.87221
1412 | 75.83512
1413 | 75.81767
1414 | 75.74308
1415 | 75.71013
1416 | 75.6718
1417 | 75.6675
1418 | 75.64028
1419 | 75.60113
1420 | 75.57523
1421 | 75.52947
1422 | 75.44959
1423 | 75.3948
1424 | 75.31706
1425 | 75.24612
1426 | 75.25743
1427 | 75.2403
1428 | 75.2066
1429 | 75.19243
1430 | 75.1878
1431 | 75.15869
1432 | 75.111
1433 | 75.04324
1434 | 74.98333
1435 | 74.93742
1436 | 74.88059
1437 | 74.87777
1438 | 74.86774
1439 | 74.84257
1440 | 74.83576
1441 | 74.82648
1442 | 74.7999
1443 | 74.74443
1444 | 74.69566
1445 | 74.63349
1446 | 74.56689
1447 | 74.54142
1448 | 74.50356
1449 | 74.46582
1450 | 74.40202
1451 | 74.37337
1452 | 74.37076
1453 | 74.37937
1454 | 74.35799
1455 | 74.36793
1456 | 74.35679
1457 | 74.33524
1458 | 74.28957
1459 | 74.25758
1460 | 74.17198
1461 | 74.11911
1462 | 74.07921
1463 | 74.07302
1464 | 74.04138
1465 | 73.99601
1466 | 73.98153
1467 | 73.98741
1468 | 73.96361
1469 | 73.95434
1470 | 73.95989
1471 | 73.93981
1472 | 73.89103
1473 | 73.8619
1474 | 73.82042
1475 | 73.78318
1476 | 73.74018
1477 | 73.71744
1478 | 73.7169
1479 | 73.69571
1480 | 73.69112
1481 | 73.68408
1482 | 73.64236
1483 | 73.61801
1484 | 73.58276
1485 | 73.56553
1486 | 73.54372
1487 | 73.51524
1488 | 73.48302
1489 | 73.45619
1490 | 73.4281
1491 | 73.38377
1492 | 73.37476
1493 | 73.3474
1494 | 73.32171
1495 | 73.28572
1496 | 73.24023
1497 | 73.21122
1498 | 73.16468
1499 | 73.14699
1500 | 73.12483
1501 | 73.11805
1502 | 73.12894
1503 | 73.13793
1504 | 73.11217
1505 | 73.0562
1506 | 73.0521
1507 | 73.02057
1508 | 72.98226
1509 | 72.97562
1510 | 72.93459
1511 | 72.90845
1512 | 72.86467
1513 | 72.82709
1514 | 72.78956
1515 | 72.73944
1516 | 72.72551
1517 | 72.72902
1518 | 72.72424
1519 | 72.71544
1520 | 72.71267
1521 | 72.69379
1522 | 72.64875
1523 | 72.63765
1524 | 72.59876
1525 | 72.57755
1526 | 72.53696
1527 | 72.48738
1528 | 72.4461
1529 | 72.40098
1530 | 72.36754
1531 | 72.37002
1532 | 72.38249
1533 | 72.38945
1534 | 72.37615
1535 | 72.37661
1536 | 72.34451
1537 | 72.3141
1538 | 72.28683
1539 | 72.27398
1540 | 72.27956
1541 | 72.27549
1542 | 72.25927
1543 | 72.26824
1544 | 72.23924
1545 | 72.2122
1546 | 72.17119
1547 | 72.13004
1548 | 72.11812
1549 | 72.07136
1550 | 72.03169
1551 | 72.01054
1552 | 71.98154
1553 | 71.9708
1554 | 71.98643
1555 | 71.97972
1556 | 71.96851
1557 | 71.94905
1558 | 71.94677
1559 | 71.94316
1560 | 71.89878
1561 | 71.85983
1562 | 71.88454
1563 | 71.87691
1564 | 71.87266
1565 | 71.88423
1566 | 71.87913
1567 | 71.83191
1568 | 71.78665
1569 | 71.75069
1570 | 71.74259
1571 | 71.69489
1572 | 71.67646
1573 | 71.68564
1574 | 71.69651
1575 | 71.69676
1576 | 71.69372
1577 | 71.69375
1578 | 71.65286
1579 | 71.64135
1580 | 71.6481
1581 | 71.6027
1582 | 71.55442
1583 | 71.53692
1584 | 71.51509
1585 | 71.50534
1586 | 71.49355
1587 | 71.47842
1588 | 71.48042
1589 | 71.49174
1590 | 71.48575
1591 | 71.47525
1592 | 71.42193
1593 | 71.42636
1594 | 71.42668
1595 | 71.41603
1596 | 71.41074
1597 | 71.42293
1598 | 71.3948
1599 | 71.37231
1600 | 71.33916
1601 | 71.31418
1602 | 71.26766
1603 | 71.23349
1604 | 71.23695
1605 | 71.25366
1606 | 71.21201
1607 | 71.22825
1608 | 71.2331
1609 | 71.20814
1610 | 71.21091
1611 | 71.21453
1612 | 71.20938
1613 | 71.18617
1614 | 71.14495
1615 | 71.15306
1616 | 71.13688
1617 | 71.10981
1618 | 71.10423
1619 | 71.13681
1620 | 71.10742
1621 | 71.13292
1622 | 71.16901
1623 | 71.12224
1624 | 71.1038
1625 | 71.08849
1626 | 71.09812
1627 | 71.11035
1628 | 71.12193
1629 | 71.1443
1630 | 71.16668
1631 | 71.19507
1632 | 71.19201
1633 | 71.19218
1634 | 71.17727
1635 | 71.19735
1636 | 71.23638
1637 | 71.28022
1638 | 71.30469
1639 | 71.33189
1640 | 71.34549
1641 | 71.35232
1642 | 71.33538
1643 | 71.29727
1644 | 71.2849
1645 | 71.30935
1646 | 71.31639
1647 | 71.32592
1648 | 71.32953
1649 | 71.33934
1650 | 71.3254
1651 | 71.34839
1652 | 71.35774
1653 | 71.35556
1654 | 71.35035
1655 | 71.36019
1656 | 71.38956
1657 | 71.37609
1658 | 71.34858
1659 | 71.3291
1660 | 71.29585
1661 | 71.25586
1662 | 71.22347
1663 | 71.21235
1664 | 71.1785
1665 | 71.17869
1666 | 71.21516
1667 | 71.24498
1668 | 71.21578
1669 | 71.17634
1670 | 71.16545
1671 | 71.17208
1672 | 71.15234
1673 | 71.13383
1674 | 71.1173
1675 | 71.09726
1676 | 71.08919
1677 | 71.09553
1678 | 71.09346
1679 | 71.10317
1680 | 71.1167
1681 | 71.13471
1682 | 71.11636
1683 | 71.08757
1684 | 71.06759
1685 | 71.07976
1686 | 71.06771
1687 | 71.03285
1688 | 71.00598
1689 | 70.97583
1690 | 70.93456
1691 | 70.91219
1692 | 70.89074
1693 | 70.91635
1694 | 70.93341
1695 | 70.9389
1696 | 70.96248
1697 | 70.95027
1698 | 70.94647
1699 | 70.95006
1700 | 70.94235
1701 | 70.94775
1702 | 70.96283
1703 | 70.98619
1704 | 70.99629
1705 | 71.01485
1706 | 70.99952
1707 | 71.01264
1708 | 71.00534
1709 | 70.98503
1710 | 70.99851
1711 | 70.99496
1712 | 70.99336
1713 | 70.96825
1714 | 70.94654
1715 | 70.92094
1716 | 70.89597
1717 | 70.87973
1718 | 70.90051
1719 | 70.92314
1720 | 70.92335
1721 | 70.92974
1722 | 70.91031
1723 | 70.87081
1724 | 70.88084
1725 | 70.89573
1726 | 70.9077
1727 | 70.90415
1728 | 70.93461
1729 | 70.94821
1730 | 70.93431
1731 | 70.91103
1732 | 70.92009
1733 | 70.91122
1734 | 70.91931
1735 | 70.94302
1736 | 70.93893
1737 | 70.92005
1738 | 70.93657
1739 | 70.93435
1740 | 70.93179
1741 | 70.91307
1742 | 70.93576
1743 | 70.95407
1744 | 70.9343
1745 | 70.94046
1746 | 70.97026
1747 | 70.99236
1748 | 71.00834
1749 | 70.98997
1750 | 70.95391
1751 | 70.9341
1752 | 70.95829
1753 | 70.95884
1754 | 70.94476
1755 | 70.96059
1756 | 71.00705
1757 | 71.02659
1758 | 71.03572
1759 | 71.01434
1760 | 70.96484
1761 | 70.96637
1762 | 70.97886
1763 | 70.95963
1764 | 70.94843
1765 | 70.94595
1766 | 70.97381
1767 | 70.97617
1768 | 70.95574
1769 | 70.92868
1770 | 70.90512
1771 | 70.89112
1772 | 70.93486
1773 | 70.96746
1774 | 70.98264
1775 | 70.99431
1776 | 71.01085
1777 | 71.01566
1778 | 70.98525
1779 | 70.95026
1780 | 70.95644
1781 | 70.97324
1782 | 70.99491
1783 | 70.98833
1784 | 70.97154
1785 | 70.95357
1786 | 70.92673
1787 | 70.90484
1788 | 70.90598
1789 | 70.87755
1790 | 70.85494
1791 | 70.90338
1792 | 70.89567
1793 | 70.87536
1794 | 70.89653
1795 | 70.89382
1796 | 70.88366
1797 | 70.88255
1798 | 70.88728
1799 | 70.9012
1800 | 70.91352
1801 | 70.95467
1802 | 70.98892
1803 | 70.99373
1804 | 71.00126
1805 | 70.99003
1806 | 70.97389
1807 | 70.93333
1808 | 70.95259
1809 | 70.92996
1810 | 70.93638
1811 | 70.93836
1812 | 70.91709
1813 | 70.87846
1814 | 70.86457
1815 | 70.87143
1816 | 70.8847
1817 | 70.87804
1818 | 70.96326
1819 | 70.99013
1820 | 71.04961
1821 | 71.03642
1822 | 71.05494
1823 | 70.99335
1824 | 70.96744
1825 | 70.95718
1826 | 70.952
1827 | 70.96127
1828 | 70.96704
1829 | 71.03919
1830 | 71.08942
1831 | 71.07843
1832 | 71.11102
1833 | 71.10978
1834 | 71.12902
1835 | 71.12406
1836 | 71.17978
1837 | 71.1827
1838 | 71.2293
1839 | 71.28197
1840 | 71.32234
1841 | 71.3204
1842 | 71.29583
1843 | 71.29855
1844 | 71.30923
1845 | 71.27434
1846 | 71.2988
1847 | 71.33389
1848 | 71.32533
1849 | 71.27693
1850 | 71.30009
1851 | 71.28233
1852 | 71.27373
1853 | 71.32589
1854 | 71.35739
1855 | 71.33089
1856 | 71.37958
1857 | 71.42642
1858 | 71.43508
1859 | 71.38344
1860 | 71.43142
1861 | 71.45849
1862 | 71.41751
1863 | 71.30949
1864 | 71.29047
1865 | 71.26501
1866 | 71.24824
1867 | 71.32374
1868 | 71.33866
1869 | 71.27175
1870 | 71.26299
1871 | 71.25557
1872 | 71.19736
1873 | 71.21674
1874 | 71.31972
1875 | 71.38573
1876 | 71.44404
1877 | 71.47285
1878 | 71.48177
1879 | 71.44009
1880 | 71.33482
1881 | 71.24904
1882 | 71.21624
1883 | 71.23825
1884 | 71.3224
1885 | 71.35433
1886 | 71.33552
1887 | 71.31982
1888 | 71.37259
1889 | 71.36239
1890 | 71.26934
1891 | 71.15256
1892 | 71.14174
1893 | 71.11864
1894 | 71.09392
1895 | 71.0344
1896 | 70.99625
1897 | 71.06566
1898 | 71.14149
1899 | 71.17049
1900 | 71.1841
1901 | 71.149
1902 | 71.14636
1903 | 71.14356
1904 | 71.17602
1905 | 71.13823
1906 | 71.20995
1907 | 71.25831
1908 | 71.32027
1909 | 71.27793
1910 | 71.34226
1911 | 71.42795
1912 | 71.4787
1913 | 71.48365
1914 | 71.56686
1915 | 71.64856
1916 | 71.73415
1917 | 71.85844
1918 | 71.96517
1919 | 71.92798
1920 | 71.95421
1921 | 71.94477
1922 | 71.97019
1923 | 71.98389
1924 | 72.08496
1925 | 72.18264
1926 | 72.18261
1927 | 72.05088
1928 | 72.05033
1929 | 72.02602
1930 | 71.99942
1931 | 72.07056
1932 | 72.19206
1933 | 72.22184
1934 | 72.24002
1935 | 72.2688
1936 | 72.18284
1937 | 72.23882
1938 | 72.29747
1939 | 72.38019
1940 | 72.51621
1941 | 72.46153
1942 | 72.50643
1943 | 72.42653
1944 | 72.34327
1945 | 72.2905
1946 | 72.24905
1947 | 72.2771
1948 | 72.37781
1949 | 72.41545
1950 | 72.45528
1951 | 72.57194
1952 | 72.53379
1953 | 72.41673
1954 | 72.45536
1955 | 72.34291
1956 | 72.39255
1957 | 72.44165
1958 | 72.51289
1959 | 72.62899
1960 | 72.57352
1961 | 72.54395
1962 | 72.61705
1963 | 72.52426
1964 | 72.64528
1965 | 72.7002
1966 | 72.71867
1967 | 72.76139
1968 | 72.76902
1969 | 72.70033
1970 | 72.54294
1971 | 72.4787
1972 | 72.43322
1973 | 72.51598
1974 | 72.69206
1975 | 72.82107
1976 | 72.92479
1977 | 72.90366
1978 | 72.87668
1979 | 72.72351
1980 | 72.66077
1981 | 72.65211
1982 | 72.63982
1983 | 72.68178
1984 | 72.69588
1985 | 72.75051
1986 | 72.68429
1987 | 72.58888
1988 | 72.54425
1989 | 72.45219
1990 | 72.52301
1991 | 72.71072
1992 | 72.78391
1993 | 72.84409
1994 | 72.93851
1995 | 72.96892
1996 | 72.98825
1997 | 72.89287
1998 | 72.74514
1999 | 72.68489
2000 | 72.7021
2001 | 72.82386
2002 | 72.96113
2003 | 73.00064
2004 | 72.94952
2005 | 72.99716
2006 | 72.9856
2007 | 72.90909
2008 | 72.9183
2009 | 72.93758
2010 | 73.02575
2011 | 73.13181
2012 | 73.16709
2013 | 73.11414
2014 | 72.98782
2015 | 72.92545
2016 | 72.91381
2017 | 72.93646
2018 | 72.96722
2019 | 73.05719
2020 | 73.19033
2021 | 73.23176
2022 | 73.23777
2023 | 73.19307
2024 | 73.19672
2025 | 73.11801
2026 | 73.01289
2027 | 72.91761
2028 | 72.86951
2029 | 72.8911
2030 | 73.00111
2031 | 72.96026
2032 | 72.9333
2033 | 72.97657
2034 | 73.00315
2035 | 73.02154
2036 | 73.00741
2037 | 72.98019
2038 | 73.08303
2039 | 73.20595
2040 | 73.28755
2041 | 73.2757
2042 | 73.21898
2043 | 73.11912
2044 | 73.05472
2045 | 72.98379
2046 | 72.94337
2047 | 72.87738
2048 | 72.88716
2049 | 72.97703
2050 | 73.05698
2051 | 73.11556
2052 | 73.20253
2053 | 73.16363
2054 | 73.12974
2055 | 73.16449
2056 | 73.14059
2057 | 73.10326
2058 | 73.07156
2059 | 73.16874
2060 | 73.2033
2061 | 73.27801
2062 | 73.32032
2063 | 73.38818
2064 | 73.48595
2065 | 73.54167
2066 | 73.59844
2067 | 73.5258
2068 | 73.40595
2069 | 73.3728
2070 | 73.25835
2071 | 73.18867
2072 | 73.15276
2073 | 73.20126
2074 | 73.21997
2075 | 73.3563
2076 | 73.38127
2077 | 73.37753
2078 | 73.37083
2079 | 73.31473
2080 | 73.36785
2081 | 73.42428
2082 | 73.40845
2083 | 73.55326
2084 | 73.48458
2085 | 73.57203
2086 | 73.64128
2087 | 73.66825
2088 | 73.59436
2089 | 73.45262
2090 | 73.49996
2091 | 73.58745
2092 | 73.74474
2093 | 73.77017
2094 | 73.78162
2095 | 73.79738
2096 | 73.71945
2097 | 73.75027
2098 | 73.60134
2099 | 73.52917
2100 | 73.63222
2101 | 73.78054
2102 | 73.83871
2103 | 73.85381
2104 | 73.75882
2105 | 73.57981
2106 | 73.61195
2107 | 73.68008
2108 | 73.73284
2109 | 73.81209
2110 | 73.84087
2111 | 73.90267
2112 | 73.96607
2113 | 73.88802
2114 | 73.8808
2115 | 73.80811
2116 | 73.72192
2117 | 73.81293
2118 | 73.85627
2119 | 73.91468
2120 | 74.01711
2121 | 74.04763
2122 | 74.09788
2123 | 74.02748
2124 | 73.94466
2125 | 73.82743
2126 | 73.77298
2127 | 73.80008
2128 | 73.83821
2129 | 73.82447
2130 | 73.86783
2131 | 73.89077
2132 | 73.89379
2133 | 73.90166
2134 | 73.99194
2135 | 74.02477
2136 | 74.0348
2137 | 74.09219
2138 | 74.08584
2139 | 74.08499
2140 | 74.07017
2141 | 74.08549
2142 | 74.00869
2143 | 73.94699
2144 | 73.98993
2145 | 74.03733
2146 | 74.07534
2147 | 74.07635
2148 | 74.09974
2149 | 74.08126
2150 | 73.99756