## GLP10
Wavelength | H-Transmission
(nm) | (%)
300 | 54.886
305 | 57.795
310 | 60.757
315 | 63.218 | GLP10 Transmission VS Wavelength This file indicates a typical data and there may be differences between product batches. If you have any questions, please contact LBTEK Technical Support. To quote this data, please indicate that the data source is from LBTEK.
320 | 65.231
325 | 66.585
330 | 67.799
335 | 68.33
340 | 69.184
345 | 69.976
350 | 71.012
355 | 72.391
360 | 73.727
365 | 74.944 | LBTEK Mall：www.lbtek.com Tel：400-060-6986 LBTEK Technical Support E-mail：service@lbtek.com
370 | 76.294
375 | 77.516
380 | 78.843
385 | 79.877
390 | 80.839
395 | 81.725
400 | 82.529
405 | 83.278
410 | 83.815
415 | 84.19
420 | 84.622
425 | 84.853
430 | 85.173
435 | 85.274
440 | 85.498
445 | 85.633
450 | 85.575
455 | 85.84
460 | 85.81
465 | 85.911
470 | 85.887
475 | 85.829
480 | 85.946
485 | 85.964
490 | 86.069
495 | 86.063
500 | 86.03
505 | 86.24
510 | 86.265
515 | 86.387
520 | 86.274
525 | 86.524
530 | 86.71
535 | 86.711
540 | 86.757
545 | 86.755
550 | 86.989
555 | 87.038
560 | 87.203
565 | 87.298
570 | 87.299
575 | 87.518
580 | 87.576
585 | 87.716
590 | 87.812
595 | 87.843
600 | 87.981
605 | 88.07
610 | 88.34
615 | 88.313
620 | 88.477
625 | 88.643
630 | 88.856
635 | 88.927
640 | 88.949
645 | 89.29
650 | 89.182
655 | 89.549
660 | 89.547
665 | 89.689
670 | 89.753
675 | 89.849
680 | 89.894
685 | 89.907
690 | 89.965
695 | 90.123
700 | 90.284
705 | 90.282
710 | 90.43
715 | 90.34
720 | 90.457
725 | 90.458
730 | 90.561
735 | 90.776
740 | 90.749
745 | 90.727
750 | 90.877
755 | 90.84
760 | 90.86
765 | 91.201
770 | 91.041
775 | 90.891
780 | 91.288
785 | 91.534
790 | 91.017
795 | 90.981
800 | 91.535
805 | 91.555
810 | 91.227
815 | 91.614
820 | 91.976
825 | 91.667
830 | 91.799
835 | 91.829
840 | 92.019
845 | 91.818
850 | 91.8
855 | 91.854
860 | 91.916
865 | 91.926
870 | 92.047
875 | 92.45
880 | 92.382
885 | 92.335
890 | 92.443
895 | 92.448
900 | 92.34
905 | 92.408
910 | 92.371
915 | 92.323
920 | 92.412
925 | 92.272
930 | 92.321
935 | 92.334
940 | 92.256
945 | 92.235
950 | 92.292
955 | 92.082
960 | 92.083
965 | 92.153
970 | 92.036
975 | 91.968
980 | 92.063
985 | 91.941
990 | 91.809
995 | 91.895
1000 | 91.756
1005 | 91.656
1010 | 91.764
1015 | 91.692
1020 | 91.541
1025 | 91.508
1030 | 91.558
1035 | 91.401
1040 | 91.388
1045 | 91.473
1050 | 91.307
1055 | 91.238
1060 | 91.32
1065 | 91.237
1070 | 91.1
1075 | 91.22
1080 | 91.084
1085 | 90.971
1090 | 91.088
1095 | 90.991
1100 | 90.853
1105 | 91
1110 | 90.966
1115 | 90.89
1120 | 90.928
1125 | 90.996
1130 | 90.852
1135 | 90.861
1140 | 91.018
1145 | 90.916
1150 | 90.776
1155 | 91.042
1160 | 90.912
1165 | 90.884
1170 | 91.031
1175 | 90.979
1180 | 90.879
1185 | 91.027
1190 | 91.054
1195 | 90.916
1200 | 91.031
1205 | 91.127
1210 | 90.985
1215 | 91.051
1220 | 91.152
1225 | 91.043
1230 | 91.056
1235 | 91.232
1240 | 91.099
1245 | 91.031
1250 | 91.206
1255 | 91.144
1260 | 90.991
1265 | 91.193
1270 | 91.186
1275 | 91.061
1280 | 91.116
1285 | 91.199
1290 | 91.039
1295 | 91.151
1300 | 91.258
1305 | 91.13
1310 | 91.122
1315 | 91.274
1320 | 91.175
1325 | 90.818
1330 | 90.859
1335 | 90.854
1340 | 90.811
1345 | 90.865
1350 | 90.8
1355 | 90.762
1360 | 90.79
1365 | 90.881
1370 | 90.819
1375 | 90.777
1380 | 90.744
1385 | 90.794
1390 | 90.709
1395 | 90.795
1400 | 90.87
1405 | 90.697
1410 | 90.819
1415 | 90.84
1420 | 90.663
1425 | 90.7
1430 | 90.746
1435 | 90.655
1440 | 90.696
1445 | 90.586
1450 | 90.655
1455 | 90.588
1460 | 90.677
1465 | 90.676
1470 | 90.581
1475 | 90.59
1480 | 90.666
1485 | 90.582
1490 | 90.631
1495 | 90.7
1500 | 90.579
1505 | 90.664
1510 | 90.691
1515 | 90.614
1520 | 90.685
1525 | 90.688
1530 | 90.734
1535 | 90.762
1540 | 90.793
1545 | 90.808
1550 | 90.782
1555 | 90.821
1560 | 90.892
1565 | 90.862
1570 | 90.808
1575 | 90.897
1580 | 90.831
1585 | 90.777
1590 | 90.726
1595 | 90.867
1600 | 90.779
1605 | 90.648
1610 | 90.812
1615 | 90.729
1620 | 90.692
1625 | 90.827
1630 | 90.739
1635 | 90.631
1640 | 90.834
1645 | 90.732
1650 | 90.768
1655 | 90.845
1660 | 90.822
1665 | 91.018
1670 | 90.932
1675 | 91.113
1680 | 91.107
1685 | 91.163
1690 | 91.122
1695 | 90.847
1700 | 91.008
1705 | 91.081
1710 | 90.818
1715 | 90.973
1720 | 91.092
1725 | 90.95
1730 | 90.969
1735 | 91.085
1740 | 90.879
1745 | 90.904
1750 | 91.221
1755 | 91.03
1760 | 91.045
1765 | 91.018
1770 | 90.969
1775 | 90.957
1780 | 91.168
1785 | 91.024
1790 | 90.882
1795 | 90.972
1800 | 91.228
1805 | 90.845
1810 | 91.678
1815 | 90.992
1820 | 91.6
1825 | 91.311
1830 | 91.884
1835 | 91.638
1840 | 91.069
1845 | 90.562
1850 | 91.63
1855 | 91.222
1860 | 91.42
1865 | 90.964
1870 | 91.209
1875 | 91.35
1880 | 90.403
1885 | 91.032
1890 | 91.347
1895 | 91.399
1900 | 90.45
1905 | 90.627
1910 | 91.102
1915 | 90.616
1920 | 90.774
1925 | 91.498
1930 | 91.075
1935 | 91.096
1940 | 90.945
1945 | 91.582
1950 | 90.955
1955 | 91.283
1960 | 91.05
1965 | 90.705
1970 | 91.498
1975 | 91.758
1980 | 91.462
1985 | 91.087
1990 | 91.319
1995 | 91.441
2000 | 90.944
2005 | 91.035
2010 | 90.973
2015 | 91.509
2020 | 91.116
2025 | 90.747
2030 | 90.542
2035 | 91.518
2040 | 90.431
2045 | 91.135
2050 | 90.947
2055 | 92.838
2060 | 91.964
2065 | 90.944
2070 | 91.588
2075 | 91.307
2080 | 91.924
2085 | 90.889
2090 | 91.386
2095 | 91.888
2100 | 91.673
2105 | 91.376
2110 | 91.85
2115 | 90.839
2120 | 91.117
2125 | 92.057
2130 | 92.008
2135 | 91.408
2140 | 91.347
2145 | 90.877
2150 | 91.98
2155 | 91.377
2160 | 91.337
2165 | 91.094
2170 | 89.949
2175 | 89.365
2180 | 90.492
2185 | 90.712
2190 | 91.532
2195 | 89.873
2200 | 89.953
2205 | 90.413
2210 | 91.807
2215 | 89.589
2220 | 89.145
2225 | 89.421
2230 | 91.189
2235 | 90.933
2240 | 88.362
2245 | 89.383
2250 | 87.992
2255 | 89.225
2260 | 89.085
2265 | 90.739
2270 | 90.423
2275 | 88.986
2280 | 91.644
2285 | 89.345
2290 | 91.053
2295 | 90.014
2300 | 87.981
2305 | 88.822
2310 | 90.137
2315 | 88.343
2320 | 89.152
2325 | 88.612
2330 | 90.01
2335 | 90.44
2340 | 89.528
2345 | 87.544
2350 | 90.728
2355 | 91.456
2360 | 87.497
2365 | 87.48
2370 | 86.643
2375 | 86.884
2380 | 88.741
2385 | 86.387
2390 | 88.122
2395 | 86.453
2400 | 85.602
2405 | 86.098
2410 | 87.892
2415 | 87.402
2420 | 87.879
2425 | 86.063
2430 | 85.884
2435 | 87.856
2440 | 87.062
2445 | 87.366
2450 | 89.057
2455 | 88.393
2460 | 87.744
2465 | 91.093
2470 | 89.633
2475 | 90.615
2480 | 92.774
2485 | 91.176
2490 | 89.953
2495 | 91.714
2500 | 89.89
2505 | 90.164
2510 | 87.749
2515 | 90.173
2520 | 90.574
2525 | 90.238
2530 | 91.018
2535 | 89.144
2540 | 88.654
2545 | 89.108
2550 | 92.055
2555 | 87.059
2560 | 90.042
2565 | 89.515
2570 | 88.495
2575 | 88.99
2580 | 87.28
2585 | 89.652
2590 | 90.32
2595 | 83.134
2600 | 81.117