## GTP10-A
Wavelength | H-Transmission
(nm) | (%)
300 | 65.12184
301 | 65.29487
302 | 65.53964
303 | 65.85402 | GTP10-A Transmission VS Wavelength This file indicates a typical data and there may be differences between product batches. If you have any questions, please contact LBTEK Technical Support. To quote this data, please indicate that the data source is from LBTEK.
304 | 66.21435
305 | 66.48135
306 | 66.75779
307 | 67.09517
308 | 67.34397
309 | 67.60784
310 | 67.79422
311 | 68.08133
312 | 68.50449
313 | 68.86706 | LBTEK Mall：www.lbtek.com Tel：400-060-6986 LBTEK Technical Support E-mail：service@lbtek.com
314 | 69.28459
315 | 69.65414
316 | 70.00251
317 | 70.33953
318 | 70.60283
319 | 70.79114
320 | 70.94229
321 | 71.16964
322 | 71.40917
323 | 71.83381
324 | 72.01073
325 | 72.27117
326 | 72.40241
327 | 72.69081
328 | 72.97627
329 | 73.14385
330 | 73.36335
331 | 73.679
332 | 73.95774
333 | 74.25514
334 | 74.55539
335 | 74.89171
336 | 75.15349
337 | 75.24909
338 | 75.18882
339 | 75.28047
340 | 75.32013
341 | 75.55711
342 | 75.88374
343 | 76.17379
344 | 76.41754
345 | 76.76539
346 | 76.99659
347 | 77.04061
348 | 77.11444
349 | 77.21598
350 | 77.53484
351 | 77.76424
352 | 77.91852
353 | 78.12965
354 | 78.3578
355 | 78.49923
356 | 78.72503
357 | 78.84345
358 | 78.95622
359 | 79.26175
360 | 79.47684
361 | 79.67964
362 | 79.88561
363 | 80.0572
364 | 80.25547
365 | 80.44389
366 | 80.64404
367 | 80.8507
368 | 81.06712
369 | 81.23395
370 | 81.4434
371 | 81.55057
372 | 81.67167
373 | 81.84305
374 | 82.02091
375 | 82.16806
376 | 82.28616
377 | 82.47215
378 | 82.56555
379 | 82.80819
380 | 83.01495
381 | 83.21008
382 | 83.39394
383 | 83.47628
384 | 83.52944
385 | 83.6726
386 | 83.79477
387 | 83.93407
388 | 84.08569
389 | 84.21382
390 | 84.39593
391 | 84.5583
392 | 84.64289
393 | 84.77182
394 | 84.90293
395 | 85.11462
396 | 85.31368
397 | 85.39758
398 | 85.46504
399 | 85.63509
400 | 85.76274
401 | 85.95346
402 | 86.0833
403 | 86.21057
404 | 86.34144
405 | 86.42822
406 | 86.50143
407 | 86.58053
408 | 86.67758
409 | 86.86641
410 | 87.00566
411 | 87.06371
412 | 87.11045
413 | 87.15603
414 | 87.20993
415 | 87.28214
416 | 87.35081
417 | 87.46563
418 | 87.61576
419 | 87.73959
420 | 87.83814
421 | 87.91772
422 | 87.99179
423 | 88.08758
424 | 88.2043
425 | 88.31375
426 | 88.3954
427 | 88.47961
428 | 88.53939
429 | 88.61727
430 | 88.6998
431 | 88.76089
432 | 88.83026
433 | 88.91631
434 | 89.01042
435 | 89.06566
436 | 89.10289
437 | 89.16922
438 | 89.25219
439 | 89.32875
440 | 89.38535
441 | 89.4569
442 | 89.4607
443 | 89.53664
444 | 89.5936
445 | 89.65901
446 | 89.72682
447 | 89.81757
448 | 89.88455
449 | 89.96118
450 | 89.98244
451 | 90.05451
452 | 90.11561
453 | 90.14139
454 | 90.18773
455 | 90.25865
456 | 90.30483
457 | 90.41978
458 | 90.48028
459 | 90.57582
460 | 90.61282
461 | 90.65052
462 | 90.63917
463 | 90.7145
464 | 90.75088
465 | 90.8089
466 | 90.86289
467 | 90.90782
468 | 90.91445
469 | 90.94351
470 | 90.94686
471 | 90.96857
472 | 91.00559
473 | 91.05563
474 | 91.10662
475 | 91.13311
476 | 91.15474
477 | 91.20154
478 | 91.23521
479 | 91.29617
480 | 91.32578
481 | 91.37802
482 | 91.4039
483 | 91.43654
484 | 91.46567
485 | 91.4809
486 | 91.51759
487 | 91.5006
488 | 91.48603
489 | 91.49823
490 | 91.54801
491 | 91.5853
492 | 91.59508
493 | 91.61794
494 | 91.64317
495 | 91.65224
496 | 91.6646
497 | 91.65704
498 | 91.66341
499 | 91.68014
500 | 91.72586
501 | 91.75256
502 | 91.76728
503 | 91.75532
504 | 91.76005
505 | 91.78542
506 | 91.81154
507 | 91.84063
508 | 91.93348
509 | 92.00086
510 | 92.0503
511 | 92.06263
512 | 92.02201
513 | 91.96466
514 | 91.90909
515 | 91.8726
516 | 91.92306
517 | 91.93762
518 | 91.97266
519 | 92.01753
520 | 92.0212
521 | 92.02938
522 | 91.98941
523 | 92.02444
524 | 91.99743
525 | 92.01092
526 | 92.05967
527 | 92.09877
528 | 92.13376
529 | 92.13765
530 | 92.16539
531 | 92.15187
532 | 92.11347
533 | 92.08158
534 | 92.03665
535 | 92.05281
536 | 92.03767
537 | 92.11062
538 | 92.12291
539 | 92.14645
540 | 92.15563
541 | 92.15286
542 | 92.10701
543 | 92.06731
544 | 92.03753
545 | 92.04494
546 | 92.04721
547 | 92.06135
548 | 92.08894
549 | 92.08784
550 | 92.07203
551 | 92.06135
552 | 92.06896
553 | 92.05424
554 | 92.05236
555 | 92.06015
556 | 92.04121
557 | 92.04404
558 | 92.04075
559 | 92.04989
560 | 92.02886
561 | 92.00458
562 | 92.01493
563 | 91.99786
564 | 91.98561
565 | 91.97111
566 | 91.99027
567 | 91.9873
568 | 92.005
569 | 91.98766
570 | 91.96955
571 | 91.94173
572 | 91.9704
573 | 91.9768
574 | 91.96512
575 | 91.95992
576 | 91.94556
577 | 91.92559
578 | 91.90508
579 | 91.88549
580 | 91.89065
581 | 91.89152
582 | 91.88935
583 | 91.89555
584 | 91.87792
585 | 91.83484
586 | 91.86058
587 | 91.84567
588 | 91.8436
589 | 91.82525
590 | 91.82515
591 | 91.8211
592 | 91.80086
593 | 91.76758
594 | 91.7341
595 | 91.70308
596 | 91.68461
597 | 91.69436
598 | 91.70129
599 | 91.68965
600 | 91.71936
601 | 91.71674
602 | 91.69032
603 | 91.65884
604 | 91.6521
605 | 91.62521
606 | 91.62916
607 | 91.62959
608 | 91.59238
609 | 91.57695
610 | 91.57534
611 | 91.55632
612 | 91.53849
613 | 91.5202
614 | 91.48986
615 | 91.46811
616 | 91.43103
617 | 91.39587
618 | 91.39856
619 | 91.36219
620 | 91.36537
621 | 91.36108
622 | 91.35346
623 | 91.34899
624 | 91.36644
625 | 91.34146
626 | 91.28135
627 | 91.25565
628 | 91.19929
629 | 91.19039
630 | 91.20639
631 | 91.21548
632 | 91.27068
633 | 91.31005
634 | 91.34273
635 | 91.29207
636 | 91.23222
637 | 91.18409
638 | 91.1768
639 | 91.17377
640 | 91.11879
641 | 91.07282
642 | 91.05067
643 | 91.04602
644 | 91.06553
645 | 91.049
646 | 91.02933
647 | 91.01188
648 | 91.00131
649 | 90.95649
650 | 90.93516
651 | 90.92016
652 | 90.94697
653 | 90.97682
654 | 90.96711
655 | 90.96165
656 | 90.93986
657 | 90.90906
658 | 90.89363
659 | 90.8709
660 | 90.88359
661 | 90.86861
662 | 90.8538
663 | 90.8076
664 | 90.79536
665 | 90.78355
666 | 90.76286
667 | 90.75689
668 | 90.7301
669 | 90.73718
670 | 90.68208
671 | 90.66964
672 | 90.62933
673 | 90.58438
674 | 90.54326
675 | 90.5076
676 | 90.50497
677 | 90.48485
678 | 90.47748
679 | 90.47202
680 | 90.47272
681 | 90.46645
682 | 90.42075
683 | 90.40719
684 | 90.36639
685 | 90.34948
686 | 90.35055
687 | 90.3482
688 | 90.33031
689 | 90.28278
690 | 90.27058
691 | 90.2446
692 | 90.24344
693 | 90.19049
694 | 90.235
695 | 90.227
696 | 90.20757
697 | 90.19541
698 | 90.1794
699 | 90.15633
700 | 90.1481
701 | 90.09158
702 | 90.11191
703 | 90.09738
704 | 90.06075
705 | 90.04692
706 | 90.05771
707 | 90.07218
708 | 90.08052
709 | 90.04388
710 | 89.98122
711 | 89.91746
712 | 89.87474
713 | 89.84103
714 | 89.83692
715 | 89.79124
716 | 89.80677
717 | 89.79902
718 | 89.7606
719 | 89.744
720 | 89.70502
721 | 89.72874
722 | 89.70016
723 | 89.71194
724 | 89.68359
725 | 89.6565
726 | 89.66841
727 | 89.65498
728 | 89.64352
729 | 89.62256
730 | 89.61047
731 | 89.54962
732 | 89.47495
733 | 89.49264
734 | 89.47647
735 | 89.51156
736 | 89.50061
737 | 89.52978
738 | 89.50583
739 | 89.47391
740 | 89.43254
741 | 89.41748
742 | 89.4125
743 | 89.4279
744 | 89.46541
745 | 89.47513
746 | 89.43256
747 | 89.42217
748 | 89.33985
749 | 89.2659
750 | 89.19768
751 | 89.18095
752 | 89.18438
753 | 89.20504
754 | 89.17479
755 | 89.18049
756 | 89.17754
757 | 89.17339
758 | 89.1341
759 | 89.12915
760 | 89.10392
761 | 89.10766
762 | 89.08404
763 | 89.011
764 | 88.95248
765 | 88.90743
766 | 88.95579
767 | 89.05217
768 | 89.0662
769 | 89.06301
770 | 89.04073
771 | 88.99379
772 | 88.86257
773 | 88.80883
774 | 88.75126
775 | 88.71336
776 | 88.77696
777 | 88.87584
778 | 88.92319
779 | 88.88415
780 | 88.79768
781 | 88.83013
782 | 88.80262
783 | 88.79021
784 | 88.7726
785 | 88.74969
786 | 88.72762
787 | 88.69738
788 | 88.69567
789 | 88.57107
790 | 88.58545
791 | 88.65799
792 | 88.67988
793 | 88.70583
794 | 88.65486
795 | 88.66341
796 | 88.6497
797 | 88.61476
798 | 88.56774
799 | 88.54676
800 | 88.58613
801 | 88.60886
802 | 88.677
803 | 88.62261
804 | 88.57636
805 | 88.56536
806 | 88.47356
807 | 88.40476
808 | 88.36343
809 | 88.34008
810 | 88.32816
811 | 88.36814
812 | 88.42027
813 | 88.47378
814 | 88.44755
815 | 88.46858
816 | 88.48202
817 | 88.4616
818 | 88.33634
819 | 88.28464
820 | 88.18017
821 | 88.09871
822 | 88.06148
823 | 88.02782
824 | 87.99173
825 | 87.99698
826 | 88.05024
827 | 88.11675
828 | 88.17939
829 | 88.30956
830 | 88.28409
831 | 88.23376
832 | 88.09658
833 | 87.89424
834 | 87.81734
835 | 87.73135
836 | 87.6232
837 | 87.59947
838 | 87.64149
839 | 87.72599
840 | 87.79315
841 | 87.81744
842 | 87.84947
843 | 87.93547
844 | 87.86611
845 | 87.76829
846 | 87.88292
847 | 87.81025
848 | 87.88928
849 | 87.69326
850 | 87.87721
851 | 87.62715
852 | 87.59241
853 | 87.40578
854 | 87.31743
855 | 87.42668
856 | 87.33714
857 | 87.40827
858 | 87.3436
859 | 87.24696
860 | 87.12349
861 | 87.24264
862 | 87.20767
863 | 86.98605
864 | 87.29793
865 | 87.04159
866 | 87.27385
867 | 87.07467
868 | 87.01174
869 | 87.02179
870 | 87.06617
871 | 87.02617
872 | 86.95616
873 | 87.22143
874 | 87.02973
875 | 87.28927
876 | 87.25131
877 | 87.26308
878 | 87.14388
879 | 87.10456
880 | 86.99004
881 | 87.00743
882 | 86.98798
883 | 86.84359
884 | 87.04239
885 | 87.02556
886 | 86.88915
887 | 87.04778
888 | 86.96166
889 | 87.00516
890 | 87.11503
891 | 87.04281
892 | 86.94866
893 | 87.07048
894 | 86.86052
895 | 86.90712
896 | 86.99323
897 | 86.97087
898 | 86.94326
899 | 87.03336
900 | 86.76673
901 | 86.78616
902 | 86.72733
903 | 86.74465
904 | 86.84878
905 | 86.87
906 | 86.86902
907 | 86.83665
908 | 86.80291
909 | 86.70021
910 | 86.83414
911 | 86.79091
912 | 86.78931
913 | 86.9289
914 | 86.78557
915 | 86.81108
916 | 86.83022
917 | 86.776
918 | 86.6922
919 | 86.94581
920 | 86.91962
921 | 86.93538
922 | 86.86866
923 | 86.75582
924 | 86.74499
925 | 86.65538
926 | 86.54425
927 | 86.53365
928 | 86.53719
929 | 86.56741
930 | 86.68029
931 | 86.67089
932 | 86.55806
933 | 86.59297
934 | 86.48596
935 | 86.39848
936 | 86.35002
937 | 86.32863
938 | 86.3668
939 | 86.43528
940 | 86.45654
941 | 86.43659
942 | 86.44606
943 | 86.50895
944 | 86.4796
945 | 86.44993
946 | 86.42868
947 | 86.464
948 | 86.41552
949 | 86.35373
950 | 86.31533
951 | 86.28253
952 | 86.23644
953 | 86.23859
954 | 86.31127
955 | 86.29161
956 | 86.22403
957 | 86.25137
958 | 86.20154
959 | 86.17032
960 | 86.11438
961 | 86.13696
962 | 86.0697
963 | 86.07982
964 | 86.12053
965 | 86.16222
966 | 86.11045
967 | 86.15353
968 | 86.15929
969 | 86.14973
970 | 86.17423
971 | 86.17826
972 | 86.1225
973 | 86.15816
974 | 86.12663
975 | 86.08693
976 | 86.08048
977 | 85.97932
978 | 85.97778
979 | 85.98744
980 | 85.9971
981 | 86.02166
982 | 86.08377
983 | 86.0218
984 | 86.06684
985 | 86.07703
986 | 86.0094
987 | 85.97091
988 | 85.90563
989 | 85.82513
990 | 85.80655
991 | 85.79099
992 | 85.75293
993 | 85.77537
994 | 85.80088
995 | 85.7919
996 | 85.83034
997 | 85.79098
998 | 85.75919
999 | 85.77571
1000 | 85.74135
1001 | 85.75169
1002 | 85.76565
1003 | 85.74415
1004 | 85.72817
1005 | 85.75969
1006 | 85.76676
1007 | 85.77209
1008 | 85.80592
1009 | 85.78935
1010 | 85.77933
1011 | 85.76654
1012 | 85.73409
1013 | 85.71101
1014 | 85.67032
1015 | 85.59691
1016 | 85.61049
1017 | 85.55701
1018 | 85.54149
1019 | 85.5387
1020 | 85.61438
1021 | 85.56436
1022 | 85.62938
1023 | 85.59565
1024 | 85.5859
1025 | 85.57648
1026 | 85.55171
1027 | 85.54347
1028 | 85.55549
1029 | 85.52259
1030 | 85.5356
1031 | 85.54534
1032 | 85.48928
1033 | 85.49736
1034 | 85.52032
1035 | 85.47907
1036 | 85.47828
1037 | 85.44806
1038 | 85.42413
1039 | 85.42662
1040 | 85.38366
1041 | 85.392
1042 | 85.3967
1043 | 85.36933
1044 | 85.34934
1045 | 85.39364
1046 | 85.34502
1047 | 85.37065
1048 | 85.3532
1049 | 85.36053
1050 | 85.3352
1051 | 85.35206
1052 | 85.28921
1053 | 85.32297
1054 | 85.27074
1055 | 85.28774
1056 | 85.26153
1057 | 85.24227
1058 | 85.17766
1059 | 85.21208
1060 | 85.16375
1061 | 85.21141
1062 | 85.19961
1063 | 85.22204
1064 | 85.23526
1065 | 85.25304
1066 | 85.18964
1067 | 85.23777
1068 | 85.18405
1069 | 85.18155
1070 | 85.16986
1071 | 85.16524
1072 | 85.11248
1073 | 85.13446
1074 | 85.07981
1075 | 85.1024
1076 | 85.10546
1077 | 85.10878
1078 | 85.08015
1079 | 85.08345
1080 | 85.03501
1081 | 85.04112
1082 | 85.00476
1083 | 85.01757
1084 | 85.02126
1085 | 85.07211
1086 | 85.07049
1087 | 85.10405
1088 | 85.07764
1089 | 85.07705
1090 | 85.04198
1091 | 85.05535
1092 | 84.98023
1093 | 84.99242
1094 | 84.97173
1095 | 84.98282
1096 | 84.97717
1097 | 84.99094
1098 | 84.95222
1099 | 84.94868
1100 | 84.92267
1101 | 84.9228
1102 | 84.87197
1103 | 84.87666
1104 | 84.86109
1105 | 84.88098
1106 | 84.86342
1107 | 84.8839
1108 | 84.86744
1109 | 84.87483
1110 | 84.85599
1111 | 84.83534
1112 | 84.79903
1113 | 84.787
1114 | 84.7624
1115 | 84.7639
1116 | 84.74678
1117 | 84.75156
1118 | 84.76442
1119 | 84.74805
1120 | 84.73817
1121 | 84.74072
1122 | 84.74787
1123 | 84.76669
1124 | 84.7507
1125 | 84.75381
1126 | 84.74234
1127 | 84.75412
1128 | 84.74488
1129 | 84.74936
1130 | 84.73193
1131 | 84.73082
1132 | 84.72478
1133 | 84.70521
1134 | 84.68565
1135 | 84.66987
1136 | 84.65871
1137 | 84.67406
1138 | 84.64872
1139 | 84.63268
1140 | 84.6251
1141 | 84.6054
1142 | 84.59617
1143 | 84.59995
1144 | 84.6122
1145 | 84.59239
1146 | 84.58973
1147 | 84.55753
1148 | 84.56603
1149 | 84.55772
1150 | 84.57134
1151 | 84.58685
1152 | 84.59492
1153 | 84.55606
1154 | 84.55435
1155 | 84.50371
1156 | 84.49199
1157 | 84.46201
1158 | 84.49773
1159 | 84.4628
1160 | 84.48926
1161 | 84.45696
1162 | 84.50075
1163 | 84.43862
1164 | 84.44594
1165 | 84.40772
1166 | 84.43494
1167 | 84.41088
1168 | 84.45196
1169 | 84.38644
1170 | 84.40425
1171 | 84.35395
1172 | 84.37437
1173 | 84.33798
1174 | 84.36092
1175 | 84.34162
1176 | 84.39856
1177 | 84.36512
1178 | 84.38499
1179 | 84.3484
1180 | 84.34342
1181 | 84.30928
1182 | 84.34627
1183 | 84.30543
1184 | 84.32981
1185 | 84.27507
1186 | 84.26524
1187 | 84.23536
1188 | 84.25849
1189 | 84.25283
1190 | 84.31461
1191 | 84.28105
1192 | 84.30146
1193 | 84.27801
1194 | 84.26731
1195 | 84.20449
1196 | 84.22511
1197 | 84.17779
1198 | 84.19338
1199 | 84.15948
1200 | 84.15539
1201 | 84.12553
1202 | 84.16806
1203 | 84.13544
1204 | 84.19026
1205 | 84.17717
1206 | 84.22014
1207 | 84.17946
1208 | 84.1998
1209 | 84.1131
1210 | 84.09489
1211 | 84.03845
1212 | 84.06902
1213 | 84.04503
1214 | 84.08642
1215 | 84.07462
1216 | 84.10631
1217 | 84.07857
1218 | 84.08717
1219 | 84.06062
1220 | 84.0556
1221 | 84.04398
1222 | 84.06312
1223 | 84.07869
1224 | 84.0889
1225 | 84.05915
1226 | 84.04911
1227 | 84.01877
1228 | 84.0179
1229 | 83.98464
1230 | 83.98598
1231 | 83.97618
1232 | 83.99564
1233 | 84.0084
1234 | 84.01505
1235 | 84.00258
1236 | 84.00602
1237 | 83.97024
1238 | 83.96632
1239 | 83.93137
1240 | 83.92661
1241 | 83.91109
1242 | 83.95494
1243 | 83.93654
1244 | 83.95816
1245 | 83.9493
1246 | 83.96429
1247 | 83.94756
1248 | 83.97229
1249 | 83.92825
1250 | 83.95666
1251 | 83.92947
1252 | 83.90749
1253 | 83.87709
1254 | 83.87514
1255 | 83.82953
1256 | 83.83358
1257 | 83.86353
1258 | 83.8751
1259 | 83.88992
1260 | 83.90021
1261 | 83.9025
1262 | 83.86438
1263 | 83.84411
1264 | 83.8021
1265 | 83.80276
1266 | 83.77131
1267 | 83.80421
1268 | 83.78388
1269 | 83.81293
1270 | 83.80665
1271 | 83.82722
1272 | 83.80267
1273 | 83.81726
1274 | 83.75297
1275 | 83.77237
1276 | 83.75558
1277 | 83.77382
1278 | 83.78847
1279 | 83.78638
1280 | 83.77982
1281 | 83.78441
1282 | 83.75877
1283 | 83.71792
1284 | 83.7338
1285 | 83.67715
1286 | 83.67415
1287 | 83.70297
1288 | 83.68497
1289 | 83.64391
1290 | 83.66932
1291 | 83.63729
1292 | 83.67862
1293 | 83.662
1294 | 83.67906
1295 | 83.64912
1296 | 83.70218
1297 | 83.63755
1298 | 83.67484
1299 | 83.65235
1300 | 83.64316
1301 | 83.6212
1302 | 83.64912
1303 | 83.58094
1304 | 83.60547
1305 | 83.57362
1306 | 83.57908
1307 | 83.55232
1308 | 83.59002
1309 | 83.54576
1310 | 83.61016
1311 | 83.57896
1312 | 83.58245
1313 | 83.57823
1314 | 83.60583
1315 | 83.58419
1316 | 83.60515
1317 | 83.58449
1318 | 83.57588
1319 | 83.53791
1320 | 83.54083
1321 | 83.48501
1322 | 83.51268
1323 | 83.48723
1324 | 83.51101
1325 | 83.49357
1326 | 83.52423
1327 | 83.4627
1328 | 83.49313
1329 | 83.45115
1330 | 83.47661
1331 | 83.45802
1332 | 83.48419
1333 | 83.42221
1334 | 83.43603
1335 | 83.41474
1336 | 83.41792
1337 | 83.42353
1338 | 83.4528
1339 | 83.433
1340 | 83.48328
1341 | 83.45658
1342 | 83.46393
1343 | 83.38292
1344 | 83.38368
1345 | 83.33564
1346 | 83.35871
1347 | 83.3669
1348 | 83.38332
1349 | 83.38932
1350 | 83.36767
1351 | 83.37585
1352 | 83.35057
1353 | 83.34474
1354 | 83.30074
1355 | 83.32637
1356 | 83.33244
1357 | 83.3473
1358 | 83.31303
1359 | 83.34047
1360 | 83.2965
1361 | 83.31797
1362 | 83.31246
1363 | 83.37083
1364 | 83.32914
1365 | 83.42628
1366 | 83.40333
1367 | 83.44408
1368 | 83.38928
1369 | 83.3966
1370 | 83.29427
1371 | 83.34056
1372 | 83.22833
1373 | 83.26978
1374 | 83.25336
1375 | 83.30501
1376 | 83.25784
1377 | 83.3475
1378 | 83.26401
1379 | 83.3091
1380 | 83.27165
1381 | 83.30347
1382 | 83.24444
1383 | 83.27727
1384 | 83.20982
1385 | 83.27112
1386 | 83.20129
1387 | 83.2452
1388 | 83.20616
1389 | 83.28652
1390 | 83.23875
1391 | 83.25409
1392 | 83.16836
1393 | 83.18765
1394 | 83.17313
1395 | 83.22899
1396 | 83.24235
1397 | 83.26206
1398 | 83.27739
1399 | 83.29456
1400 | 83.25061
1401 | 83.20808
1402 | 83.18288
1403 | 83.20407
1404 | 83.22024
1405 | 83.22403
1406 | 83.22329
1407 | 83.17237
1408 | 83.18915
1409 | 83.1493
1410 | 83.19784
1411 | 83.15502
1412 | 83.2314
1413 | 83.18692
1414 | 83.22995
1415 | 83.17147
1416 | 83.23354
1417 | 83.16301
1418 | 83.20056
1419 | 83.18263
1420 | 83.24991
1421 | 83.16444
1422 | 83.21714
1423 | 83.14126
1424 | 83.18584
1425 | 83.1689
1426 | 83.24198
1427 | 83.15884
1428 | 83.19685
1429 | 83.08184
1430 | 83.08093
1431 | 82.99791
1432 | 83.0161
1433 | 82.94525
1434 | 83.04602
1435 | 83.03984
1436 | 83.13953
1437 | 83.11634
1438 | 83.18946
1439 | 83.14276
1440 | 83.15569
1441 | 83.06212
1442 | 83.03793
1443 | 82.93464
1444 | 82.95484
1445 | 82.89741
1446 | 82.93915
1447 | 82.90354
1448 | 83.00375
1449 | 82.93681
1450 | 82.9971
1451 | 82.92601
1452 | 82.97122
1453 | 82.92176
1454 | 83.00954
1455 | 82.95245
1456 | 82.98436
1457 | 82.95228
1458 | 83.02314
1459 | 82.95887
1460 | 82.9779
1461 | 82.90403
1462 | 82.93666
1463 | 82.84194
1464 | 82.92446
1465 | 82.85184
1466 | 82.91007
1467 | 82.87408
1468 | 82.94696
1469 | 82.90991
1470 | 82.96742
1471 | 82.9256
1472 | 82.92238
1473 | 82.93282
1474 | 82.90949
1475 | 82.86282
1476 | 82.83641
1477 | 82.81466
1478 | 82.816
1479 | 82.83725
1480 | 82.87414
1481 | 82.8643
1482 | 82.88102
1483 | 82.87863
1484 | 82.86001
1485 | 82.85866
1486 | 82.86656
1487 | 82.82718
1488 | 82.79471
1489 | 82.79846
1490 | 82.76324
1491 | 82.78199
1492 | 82.75616
1493 | 82.7618
1494 | 82.78444
1495 | 82.78211
1496 | 82.8067
1497 | 82.75777
1498 | 82.73265
1499 | 82.71396
1500 | 82.75101
1501 | 82.72825
1502 | 82.76235
1503 | 82.75699
1504 | 82.73835
1505 | 82.76338
1506 | 82.71906
1507 | 82.71545
1508 | 82.71861
1509 | 82.70094
1510 | 82.68909
1511 | 82.70811
1512 | 82.76563
1513 | 82.7433
1514 | 82.74478
1515 | 82.71199
1516 | 82.71721
1517 | 82.71335
1518 | 82.71266
1519 | 82.68795
1520 | 82.64278
1521 | 82.68108
1522 | 82.6606
1523 | 82.69545
1524 | 82.62984
1525 | 82.65119
1526 | 82.65666
1527 | 82.72113
1528 | 82.68632
1529 | 82.67651
1530 | 82.67481
1531 | 82.69604
1532 | 82.72702
1533 | 82.66144
1534 | 82.66261
1535 | 82.61469
1536 | 82.65063
1537 | 82.6274
1538 | 82.61333
1539 | 82.57865
1540 | 82.55545
1541 | 82.63546
1542 | 82.60125
1543 | 82.6221
1544 | 82.57443
1545 | 82.62149
1546 | 82.58451
1547 | 82.59413
1548 | 82.62628
1549 | 82.59411
1550 | 82.66374
1551 | 82.62367
1552 | 82.67731
1553 | 82.62687
1554 | 82.60644
1555 | 82.59331
1556 | 82.55324
1557 | 82.591
1558 | 82.52686
1559 | 82.55892
1560 | 82.52693
1561 | 82.5127
1562 | 82.51577
1563 | 82.5002
1564 | 82.51731
1565 | 82.51898
1566 | 82.53158
1567 | 82.539
1568 | 82.51132
1569 | 82.51199
1570 | 82.50302
1571 | 82.50845
1572 | 82.53177
1573 | 82.51351
1574 | 82.50807
1575 | 82.47955
1576 | 82.45816
1577 | 82.46379
1578 | 82.4137
1579 | 82.42752
1580 | 82.47191
1581 | 82.52432
1582 | 82.49478
1583 | 82.47218
1584 | 82.42874
1585 | 82.39346
1586 | 82.4118
1587 | 82.45654
1588 | 82.42921
1589 | 82.41642
1590 | 82.48647
1591 | 82.48286
1592 | 82.4014
1593 | 82.39279
1594 | 82.38796
1595 | 82.40576
1596 | 82.44314
1597 | 82.45716
1598 | 82.3867
1599 | 82.36495
1600 | 82.36049
1601 | 82.35489
1602 | 82.32997
1603 | 82.31607
1604 | 82.36212
1605 | 82.3415
1606 | 82.32778
1607 | 82.3435
1608 | 82.30876
1609 | 82.30374
1610 | 82.30215
1611 | 82.27541
1612 | 82.31457
1613 | 82.2942
1614 | 82.29325
1615 | 82.30261
1616 | 82.31924
1617 | 82.29983
1618 | 82.28849
1619 | 82.26774
1620 | 82.25686
1621 | 82.19539
1622 | 82.23654
1623 | 82.27086
1624 | 82.22873
1625 | 82.22848
1626 | 82.29017
1627 | 82.27427
1628 | 82.28666
1629 | 82.33222
1630 | 82.34896
1631 | 82.29812
1632 | 82.34993
1633 | 82.35718
1634 | 82.34543
1635 | 82.31313
1636 | 82.28251
1637 | 82.3046
1638 | 82.29336
1639 | 82.3224
1640 | 82.32269
1641 | 82.27316
1642 | 82.36514
1643 | 82.40637
1644 | 82.38372
1645 | 82.35344
1646 | 82.3595
1647 | 82.34067
1648 | 82.38003
1649 | 82.41852
1650 | 82.3772
1651 | 82.36583
1652 | 82.39192
1653 | 82.39827
1654 | 82.38768
1655 | 82.36212
1656 | 82.40169
1657 | 82.39512
1658 | 82.41603
1659 | 82.42686
1660 | 82.38667
1661 | 82.34352
1662 | 82.35029
1663 | 82.29908
1664 | 82.27301
1665 | 82.26674
1666 | 82.29302
1667 | 82.30774
1668 | 82.3357
1669 | 82.39405
1670 | 82.34298
1671 | 82.30002
1672 | 82.33395
1673 | 82.27239
1674 | 82.27319
1675 | 82.29985
1676 | 82.2753
1677 | 82.26578
1678 | 82.24787
1679 | 82.24227
1680 | 82.23049
1681 | 82.17148
1682 | 82.20373
1683 | 82.23224
1684 | 82.18615
1685 | 82.21442
1686 | 82.17642
1687 | 82.10345
1688 | 82.17707
1689 | 82.2249
1690 | 82.23056
1691 | 82.2345
1692 | 82.25598
1693 | 82.25048
1694 | 82.20098
1695 | 82.1909
1696 | 82.17719
1697 | 82.14118
1698 | 82.2163
1699 | 82.22843
1700 | 82.20528
1701 | 82.1734
1702 | 82.1664
1703 | 82.15804
1704 | 82.11872
1705 | 82.13916
1706 | 82.16187
1707 | 82.12612
1708 | 82.12865
1709 | 82.13138
1710 | 82.08703
1711 | 82.06844
1712 | 82.13387
1713 | 82.14535
1714 | 82.18898
1715 | 82.22002
1716 | 82.19016
1717 | 82.11582
1718 | 82.06536
1719 | 82.06965
1720 | 81.98688
1721 | 81.96728
1722 | 82.04197
1723 | 82.05918
1724 | 82.09947
1725 | 82.08532
1726 | 82.07929
1727 | 82.04778
1728 | 81.99491
1729 | 82.04225
1730 | 82.0303
1731 | 82.00376
1732 | 82.08033
1733 | 82.08784
1734 | 82.06974
1735 | 82.05439
1736 | 82.04835
1737 | 82.0757
1738 | 82.07912
1739 | 82.06078
1740 | 82.08299
1741 | 82.01523
1742 | 81.93568
1743 | 82.01612
1744 | 81.99181
1745 | 81.978
1746 | 82.02905
1747 | 82.02677
1748 | 82.06231
1749 | 82.07075
1750 | 82.0448
1751 | 82.07701
1752 | 82.02037
1753 | 82.01549
1754 | 82.05505
1755 | 81.96896
1756 | 81.90978
1757 | 81.98413
1758 | 82.00036
1759 | 82.01581
1760 | 82.02189
1761 | 81.97751
1762 | 81.94779
1763 | 81.90213
1764 | 81.87305
1765 | 81.99272
1766 | 82.02354
1767 | 82.04272
1768 | 82.11707
1769 | 82.05084
1770 | 81.96939
1771 | 81.92495
1772 | 81.83762
1773 | 81.88203
1774 | 81.89086
1775 | 81.88625
1776 | 81.99584
1777 | 81.96138
1778 | 81.91497
1779 | 81.99778
1780 | 81.97106
1781 | 81.9701
1782 | 82.02678
1783 | 82.0193
1784 | 82.04047
1785 | 81.98922
1786 | 81.90132
1787 | 81.96021
1788 | 81.93655
1789 | 81.80268
1790 | 81.86563
1791 | 81.84589
1792 | 81.76413
1793 | 81.79453
1794 | 81.7461
1795 | 81.73321
1796 | 81.74603
1797 | 81.71949
1798 | 81.80832
1799 | 81.85139
1800 | 81.79689
1801 | 81.85649
1802 | 81.92005
1803 | 81.74102
1804 | 81.79155
1805 | 81.86771
1806 | 81.82371
1807 | 81.82569
1808 | 81.82983
1809 | 81.83584
1810 | 81.86299
1811 | 81.75842
1812 | 81.73262
1813 | 81.83902
1814 | 81.85419
1815 | 81.83334
1816 | 81.8889
1817 | 81.72745
1818 | 81.66959
1819 | 81.73559
1820 | 81.79088
1821 | 81.78183
1822 | 81.82011
1823 | 81.87795
1824 | 81.95894
1825 | 81.9649
1826 | 81.83084
1827 | 81.88929
1828 | 81.95446
1829 | 81.85372
1830 | 81.80224
1831 | 81.84987
1832 | 81.80819
1833 | 81.79067
1834 | 81.84487
1835 | 81.80152
1836 | 81.76219
1837 | 81.77416
1838 | 81.73069
1839 | 81.76684
1840 | 81.69754
1841 | 81.71293
1842 | 81.8311
1843 | 81.87352
1844 | 81.74002
1845 | 81.79472
1846 | 81.82261
1847 | 81.77788
1848 | 81.77624
1849 | 81.86315
1850 | 81.92716
1851 | 81.91994
1852 | 81.86045
1853 | 81.8505
1854 | 81.8572
1855 | 81.79244
1856 | 81.81096
1857 | 81.92155
1858 | 81.93721
1859 | 81.86506
1860 | 81.82923
1861 | 81.80687
1862 | 81.72023
1863 | 81.68668
1864 | 81.85211
1865 | 81.85074
1866 | 81.75501
1867 | 81.77142
1868 | 81.80082
1869 | 81.62032
1870 | 81.49311
1871 | 81.59307
1872 | 81.79557
1873 | 81.76973
1874 | 81.77904
1875 | 81.96039
1876 | 82.01347
1877 | 81.88178
1878 | 81.90396
1879 | 81.8347
1880 | 81.58354
1881 | 81.52402
1882 | 81.64896
1883 | 81.57773
1884 | 81.46827
1885 | 81.57151
1886 | 81.7063
1887 | 81.64723
1888 | 81.55376
1889 | 81.62457
1890 | 81.50708
1891 | 81.39405
1892 | 81.34714
1893 | 81.29968
1894 | 81.23358
1895 | 81.19047
1896 | 81.15811
1897 | 81.30982
1898 | 81.48598
1899 | 81.57257
1900 | 81.56106
1901 | 81.60536
1902 | 81.46425
1903 | 81.21871
1904 | 81.10001
1905 | 81.19517
1906 | 81.1833
1907 | 81.30616
1908 | 81.72519
1909 | 81.88933
1910 | 81.8417
1911 | 81.88047
1912 | 81.86973
1913 | 81.66418
1914 | 81.50068
1915 | 81.65125
1916 | 81.6093
1917 | 81.35204
1918 | 81.45974
1919 | 81.71043
1920 | 81.67287
1921 | 81.5878
1922 | 81.67098
1923 | 81.6021
1924 | 81.52995
1925 | 81.54066
1926 | 81.52099
1927 | 81.38437
1928 | 81.40261
1929 | 81.41607
1930 | 81.26245
1931 | 81.21701
1932 | 81.25055
1933 | 81.27738
1934 | 81.54485
1935 | 81.72646
1936 | 81.65338
1937 | 81.54875
1938 | 81.65082
1939 | 81.64336
1940 | 81.41358
1941 | 81.29854
1942 | 81.5868
1943 | 81.55259
1944 | 81.47419
1945 | 81.68772
1946 | 81.72271
1947 | 81.37575
1948 | 81.41484
1949 | 81.63093
1950 | 81.49162
1951 | 81.27526
1952 | 81.41019
1953 | 81.50449
1954 | 81.34743
1955 | 81.29886
1956 | 81.34499
1957 | 81.28976
1958 | 81.31848
1959 | 81.39362
1960 | 81.39499
1961 | 81.38081
1962 | 81.34741
1963 | 81.42021
1964 | 81.54451
1965 | 81.61974
1966 | 81.56673
1967 | 81.51922
1968 | 81.58013
1969 | 81.68291
1970 | 81.53065
1971 | 81.48789
1972 | 81.57268
1973 | 81.51318
1974 | 81.49021
1975 | 81.55163
1976 | 81.60198
1977 | 81.64598
1978 | 81.67579
1979 | 81.6319
1980 | 81.6235
1981 | 81.584
1982 | 81.42002
1983 | 81.28922
1984 | 81.39655
1985 | 81.4648
1986 | 81.42475
1987 | 81.55587
1988 | 81.62553
1989 | 81.395
1990 | 81.43088
1991 | 81.67179
1992 | 81.56367
1993 | 81.43657
1994 | 81.50588
1995 | 81.6564
1996 | 81.59011
1997 | 81.39151
1998 | 81.35228
1999 | 81.25886
2000 | 81.17041
2001 | 81.28818
2002 | 81.31846
2003 | 81.42836
2004 | 81.32764
2005 | 81.41056
2006 | 81.46935
2007 | 81.65387
2008 | 81.51169
2009 | 81.37335
2010 | 81.40216
2011 | 81.51684
2012 | 81.42343
2013 | 81.35124
2014 | 81.46169
2015 | 81.46912
2016 | 81.35389
2017 | 81.59935
2018 | 81.47652
2019 | 81.29529
2020 | 81.34025
2021 | 81.49382
2022 | 81.4474
2023 | 81.34549
2024 | 81.21668
2025 | 81.23733
2026 | 81.32812
2027 | 81.34522
2028 | 81.25266
2029 | 81.22599
2030 | 81.21448
2031 | 81.16239
2032 | 81.01866
2033 | 81.04634
2034 | 81.17535
2035 | 81.02638
2036 | 81.06093
2037 | 81.1766
2038 | 81.09193
2039 | 80.92843
2040 | 81.07695
2041 | 81.30472
2042 | 81.3014
2043 | 81.19803
2044 | 81.29299
2045 | 81.32428
2046 | 81.05323
2047 | 80.97378
2048 | 81.10527
2049 | 81.0764
2050 | 81.06854
2051 | 81.22092
2052 | 81.28598
2053 | 81.30926
2054 | 81.36865
2055 | 81.42189
2056 | 81.36668
2057 | 81.23199
2058 | 81.20403
2059 | 81.1882
2060 | 81.01995
2061 | 80.97812
2062 | 81.03566
2063 | 81.09057
2064 | 81.26841
2065 | 81.42461
2066 | 81.39139
2067 | 81.23964
2068 | 81.40238
2069 | 81.39114
2070 | 81.08256
2071 | 80.87078
2072 | 81.0027
2073 | 81.0096
2074 | 81.00432
2075 | 81.30171
2076 | 81.35046
2077 | 81.23049
2078 | 81.24664
2079 | 81.22784
2080 | 81.12764
2081 | 80.82677
2082 | 80.93761
2083 | 80.97375
2084 | 81.05312
2085 | 81.10977
2086 | 81.15385
2087 | 81.05751
2088 | 81.20573
2089 | 81.3244
2090 | 81.10844
2091 | 81.17846
2092 | 81.34797
2093 | 81.25282
2094 | 81.14853
2095 | 81.13273
2096 | 81.12371
2097 | 80.85547
2098 | 80.92614
2099 | 81.10033
2100 | 80.99361
2101 | 80.92946
2102 | 81.32559
2103 | 81.44013
2104 | 81.18585
2105 | 81.20455
2106 | 81.21967
2107 | 81.11972
2108 | 81.06085
2109 | 80.89201
2110 | 80.83258
2111 | 80.87505
2112 | 80.90977
2113 | 80.92287
2114 | 81.0279
2115 | 81.00082
2116 | 81.08601
2117 | 81.17294
2118 | 81.1646
2119 | 81.30106
2120 | 81.16626
2121 | 81.08328
2122 | 81.18842
2123 | 81.20162
2124 | 81.02913
2125 | 80.91816
2126 | 80.90951
2127 | 80.86585
2128 | 80.90422
2129 | 80.95608
2130 | 81.01802
2131 | 80.95903
2132 | 80.90219
2133 | 81.1705
2134 | 81.12152
2135 | 80.80788
2136 | 80.89984
2137 | 81.10226
2138 | 80.88769
2139 | 80.79123
2140 | 80.99293
2141 | 80.85239
2142 | 80.52231
2143 | 80.69677
2144 | 80.87175
2145 | 80.6702
2146 | 80.51866
2147 | 80.89451
2148 | 80.81961
2149 | 80.7057
2150 | 80.94195
2151 | 81.03964
2152 | 80.82388
2153 | 80.90701
2154 | 81.2048
2155 | 81.1417
2156 | 80.8575
2157 | 81.00152
2158 | 81.1051
2159 | 80.92855
2160 | 80.80754
2161 | 80.93261
2162 | 80.80007
2163 | 80.7586
2164 | 80.82262
2165 | 80.86147
2166 | 80.876
2167 | 80.93135
2168 | 81.14842
2169 | 81.18379
2170 | 81.02233
2171 | 81.08891
2172 | 81.18287
2173 | 81.05055
2174 | 81.0045
2175 | 81.04536
2176 | 81.02873
2177 | 80.65831
2178 | 80.79351
2179 | 80.90975
2180 | 80.88706
2181 | 80.90069
2182 | 81.18486
2183 | 81.19137
2184 | 80.91096
2185 | 80.88933
2186 | 81.0991
2187 | 80.94649
2188 | 80.80623
2189 | 80.85214
2190 | 80.88591
2191 | 80.44549
2192 | 80.44788
2193 | 80.60597
2194 | 80.56309
2195 | 80.60644
2196 | 80.83221
2197 | 80.75358
2198 | 80.40691
2199 | 80.45033
2200 | 80.65465
2201 | 80.4784
2202 | 80.41429
2203 | 80.70239
2204 | 80.83098
2205 | 80.69463
2206 | 80.52553
2207 | 80.47853
2208 | 80.22389
2209 | 80.20062
2210 | 80.25068
2211 | 80.20861
2212 | 80.02935
2213 | 80.2008
2214 | 80.50852
2215 | 80.39254
2216 | 80.22846
2217 | 80.53322
2218 | 80.71668
2219 | 80.94893
2220 | 81.01633
2221 | 81.02895
2222 | 80.64779
2223 | 80.6537
2224 | 80.87615
2225 | 80.69672
2226 | 80.47875
2227 | 80.74821
2228 | 80.91652
2229 | 80.70994
2230 | 80.42623
2231 | 80.45219
2232 | 80.30258
2233 | 80.35157
2234 | 80.54813
2235 | 80.70784
2236 | 80.43876
2237 | 80.15436
2238 | 80.43459
2239 | 80.10026
2240 | 79.83116
2241 | 80.1405
2242 | 80.34353
2243 | 80.47876
2244 | 80.60294
2245 | 80.88374
2246 | 80.83079
2247 | 80.66356
2248 | 80.81405
2249 | 80.82416
2250 | 80.55425
2251 | 80.47605
2252 | 80.7001
2253 | 80.42041
2254 | 80.22373
2255 | 80.46815
2256 | 80.78814
2257 | 80.65715
2258 | 80.60391
2259 | 80.97908
2260 | 81.01259
2261 | 80.6003
2262 | 80.7319
2263 | 81.16166
2264 | 80.97137
2265 | 81.07559
2266 | 81.26079
2267 | 80.86177
2268 | 80.5554
2269 | 80.52659
2270 | 80.73906
2271 | 80.42213
2272 | 80.27799
2273 | 80.76689
2274 | 80.9769
2275 | 80.74589
2276 | 80.81284
2277 | 80.84145
2278 | 80.6491
2279 | 80.50464
2280 | 80.73946
2281 | 80.26577
2282 | 80.33289
2283 | 80.70698
2284 | 81.13754
2285 | 80.96182
2286 | 81.06428
2287 | 81.30299
2288 | 81.02918
2289 | 80.73561
2290 | 80.96429
2291 | 80.85092
2292 | 80.78021
2293 | 80.70677
2294 | 81.12717
2295 | 80.94951
2296 | 80.88745
2297 | 81.02635
2298 | 81.25119
2299 | 80.9808
2300 | 80.88336

## Sheet1
300 | 65.12184
301 | 65.29487
302 | 65.53964
303 | 65.85402
304 | 66.21435
305 | 66.48135
306 | 66.75779
307 | 67.09517
308 | 67.34397
309 | 67.60784
310 | 67.79422
311 | 68.08133
312 | 68.50449
313 | 68.86706
314 | 69.28459
315 | 69.65414
316 | 70.00251
317 | 70.33953
318 | 70.60283
319 | 70.79114
320 | 70.94229
321 | 71.16964
322 | 71.40917
323 | 71.83381
324 | 72.01073
325 | 72.27117
326 | 72.40241
327 | 72.69081
328 | 72.97627
329 | 73.14385
330 | 73.36335
331 | 73.679
332 | 73.95774
333 | 74.25514
334 | 74.55539
335 | 74.89171
336 | 75.15349
337 | 75.24909
338 | 75.18882
339 | 75.28047
340 | 75.32013
341 | 75.55711
342 | 75.88374
343 | 76.17379
344 | 76.41754
345 | 76.76539
346 | 76.99659
347 | 77.04061
348 | 77.11444
349 | 77.21598
350 | 77.53484
351 | 77.76424
352 | 77.91852
353 | 78.12965
354 | 78.3578
355 | 78.49923
356 | 78.72503
357 | 78.84345
358 | 78.95622
359 | 79.26175
360 | 79.47684
361 | 79.67964
362 | 79.88561
363 | 80.0572
364 | 80.25547
365 | 80.44389
366 | 80.64404
367 | 80.8507
368 | 81.06712
369 | 81.23395
370 | 81.4434
371 | 81.55057
372 | 81.67167
373 | 81.84305
374 | 82.02091
375 | 82.16806
376 | 82.28616
377 | 82.47215
378 | 82.56555
379 | 82.80819
380 | 83.01495
381 | 83.21008
382 | 83.39394
383 | 83.47628
384 | 83.52944
385 | 83.6726
386 | 83.79477
387 | 83.93407
388 | 84.08569
389 | 84.21382
390 | 84.39593
391 | 84.5583
392 | 84.64289
393 | 84.77182
394 | 84.90293
395 | 85.11462
396 | 85.31368
397 | 85.39758
398 | 85.46504
399 | 85.63509
400 | 85.76274
401 | 85.95346
402 | 86.0833
403 | 86.21057
404 | 86.34144
405 | 86.42822
406 | 86.50143
407 | 86.58053
408 | 86.67758
409 | 86.86641
410 | 87.00566
411 | 87.06371
412 | 87.11045
413 | 87.15603
414 | 87.20993
415 | 87.28214
416 | 87.35081
417 | 87.46563
418 | 87.61576
419 | 87.73959
420 | 87.83814
421 | 87.91772
422 | 87.99179
423 | 88.08758
424 | 88.2043
425 | 88.31375
426 | 88.3954
427 | 88.47961
428 | 88.53939
429 | 88.61727
430 | 88.6998
431 | 88.76089
432 | 88.83026
433 | 88.91631
434 | 89.01042
435 | 89.06566
436 | 89.10289
437 | 89.16922
438 | 89.25219
439 | 89.32875
440 | 89.38535
441 | 89.4569
442 | 89.4607
443 | 89.53664
444 | 89.5936
445 | 89.65901
446 | 89.72682
447 | 89.81757
448 | 89.88455
449 | 89.96118
450 | 89.98244
451 | 90.05451
452 | 90.11561
453 | 90.14139
454 | 90.18773
455 | 90.25865
456 | 90.30483
457 | 90.41978
458 | 90.48028
459 | 90.57582
460 | 90.61282
461 | 90.65052
462 | 90.63917
463 | 90.7145
464 | 90.75088
465 | 90.8089
466 | 90.86289
467 | 90.90782
468 | 90.91445
469 | 90.94351
470 | 90.94686
471 | 90.96857
472 | 91.00559
473 | 91.05563
474 | 91.10662
475 | 91.13311
476 | 91.15474
477 | 91.20154
478 | 91.23521
479 | 91.29617
480 | 91.32578
481 | 91.37802
482 | 91.4039
483 | 91.43654
484 | 91.46567
485 | 91.4809
486 | 91.51759
487 | 91.5006
488 | 91.48603
489 | 91.49823
490 | 91.54801
491 | 91.5853
492 | 91.59508
493 | 91.61794
494 | 91.64317
495 | 91.65224
496 | 91.6646
497 | 91.65704
498 | 91.66341
499 | 91.68014
500 | 91.72586
501 | 91.75256
502 | 91.76728
503 | 91.75532
504 | 91.76005
505 | 91.78542
506 | 91.81154
507 | 91.84063
508 | 91.93348
509 | 92.00086
510 | 92.0503
511 | 92.06263
512 | 92.02201
513 | 91.96466
514 | 91.90909
515 | 91.8726
516 | 91.92306
517 | 91.93762
518 | 91.97266
519 | 92.01753
520 | 92.0212
521 | 92.02938
522 | 91.98941
523 | 92.02444
524 | 91.99743
525 | 92.01092
526 | 92.05967
527 | 92.09877
528 | 92.13376
529 | 92.13765
530 | 92.16539
531 | 92.15187
532 | 92.11347
533 | 92.08158
534 | 92.03665
535 | 92.05281
536 | 92.03767
537 | 92.11062
538 | 92.12291
539 | 92.14645
540 | 92.15563
541 | 92.15286
542 | 92.10701
543 | 92.06731
544 | 92.03753
545 | 92.04494
546 | 92.04721
547 | 92.06135
548 | 92.08894
549 | 92.08784
550 | 92.07203
551 | 92.06135
552 | 92.06896
553 | 92.05424
554 | 92.05236
555 | 92.06015
556 | 92.04121
557 | 92.04404
558 | 92.04075
559 | 92.04989
560 | 92.02886
561 | 92.00458
562 | 92.01493
563 | 91.99786
564 | 91.98561
565 | 91.97111
566 | 91.99027
567 | 91.9873
568 | 92.005
569 | 91.98766
570 | 91.96955
571 | 91.94173
572 | 91.9704
573 | 91.9768
574 | 91.96512
575 | 91.95992
576 | 91.94556
577 | 91.92559
578 | 91.90508
579 | 91.88549
580 | 91.89065
581 | 91.89152
582 | 91.88935
583 | 91.89555
584 | 91.87792
585 | 91.83484
586 | 91.86058
587 | 91.84567
588 | 91.8436
589 | 91.82525
590 | 91.82515
591 | 91.8211
592 | 91.80086
593 | 91.76758
594 | 91.7341
595 | 91.70308
596 | 91.68461
597 | 91.69436
598 | 91.70129
599 | 91.68965
600 | 91.71936
601 | 91.71674
602 | 91.69032
603 | 91.65884
604 | 91.6521
605 | 91.62521
606 | 91.62916
607 | 91.62959
608 | 91.59238
609 | 91.57695
610 | 91.57534
611 | 91.55632
612 | 91.53849
613 | 91.5202
614 | 91.48986
615 | 91.46811
616 | 91.43103
617 | 91.39587
618 | 91.39856
619 | 91.36219
620 | 91.36537
621 | 91.36108
622 | 91.35346
623 | 91.34899
624 | 91.36644
625 | 91.34146
626 | 91.28135
627 | 91.25565
628 | 91.19929
629 | 91.19039
630 | 91.20639
631 | 91.21548
632 | 91.27068
633 | 91.31005
634 | 91.34273
635 | 91.29207
636 | 91.23222
637 | 91.18409
638 | 91.1768
639 | 91.17377
640 | 91.11879
641 | 91.07282
642 | 91.05067
643 | 91.04602
644 | 91.06553
645 | 91.049
646 | 91.02933
647 | 91.01188
648 | 91.00131
649 | 90.95649
650 | 90.93516
651 | 90.92016
652 | 90.94697
653 | 90.97682
654 | 90.96711
655 | 90.96165
656 | 90.93986
657 | 90.90906
658 | 90.89363
659 | 90.8709
660 | 90.88359
661 | 90.86861
662 | 90.8538
663 | 90.8076
664 | 90.79536
665 | 90.78355
666 | 90.76286
667 | 90.75689
668 | 90.7301
669 | 90.73718
670 | 90.68208
671 | 90.66964
672 | 90.62933
673 | 90.58438
674 | 90.54326
675 | 90.5076
676 | 90.50497
677 | 90.48485
678 | 90.47748
679 | 90.47202
680 | 90.47272
681 | 90.46645
682 | 90.42075
683 | 90.40719
684 | 90.36639
685 | 90.34948
686 | 90.35055
687 | 90.3482
688 | 90.33031
689 | 90.28278
690 | 90.27058
691 | 90.2446
692 | 90.24344
693 | 90.19049
694 | 90.235
695 | 90.227
696 | 90.20757
697 | 90.19541
698 | 90.1794
699 | 90.15633
700 | 90.1481
701 | 90.09158
702 | 90.11191
703 | 90.09738
704 | 90.06075
705 | 90.04692
706 | 90.05771
707 | 90.07218
708 | 90.08052
709 | 90.04388
710 | 89.98122
711 | 89.91746
712 | 89.87474
713 | 89.84103
714 | 89.83692
715 | 89.79124
716 | 89.80677
717 | 89.79902
718 | 89.7606
719 | 89.744
720 | 89.70502
721 | 89.72874
722 | 89.70016
723 | 89.71194
724 | 89.68359
725 | 89.6565
726 | 89.66841
727 | 89.65498
728 | 89.64352
729 | 89.62256
730 | 89.61047
731 | 89.54962
732 | 89.47495
733 | 89.49264
734 | 89.47647
735 | 89.51156
736 | 89.50061
737 | 89.52978
738 | 89.50583
739 | 89.47391
740 | 89.43254
741 | 89.41748
742 | 89.4125
743 | 89.4279
744 | 89.46541
745 | 89.47513
746 | 89.43256
747 | 89.42217
748 | 89.33985
749 | 89.2659
750 | 89.19768
751 | 89.18095
752 | 89.18438
753 | 89.20504
754 | 89.17479
755 | 89.18049
756 | 89.17754
757 | 89.17339
758 | 89.1341
759 | 89.12915
760 | 89.10392
761 | 89.10766
762 | 89.08404
763 | 89.011
764 | 88.95248
765 | 88.90743
766 | 88.95579
767 | 89.05217
768 | 89.0662
769 | 89.06301
770 | 89.04073
771 | 88.99379
772 | 88.86257
773 | 88.80883
774 | 88.75126
775 | 88.71336
776 | 88.77696
777 | 88.87584
778 | 88.92319
779 | 88.88415
780 | 88.79768
781 | 88.83013
782 | 88.80262
783 | 88.79021
784 | 88.7726
785 | 88.74969
786 | 88.72762
787 | 88.69738
788 | 88.69567
789 | 88.57107
790 | 88.58545
791 | 88.65799
792 | 88.67988
793 | 88.70583
794 | 88.65486
795 | 88.66341
796 | 88.6497
797 | 88.61476
798 | 88.56774
799 | 88.54676
800 | 88.58613
801 | 88.60886
802 | 88.677
803 | 88.62261
804 | 88.57636
805 | 88.56536
806 | 88.47356
807 | 88.40476
808 | 88.36343
809 | 88.34008
810 | 88.32816
811 | 88.36814
812 | 88.42027
813 | 88.47378
814 | 88.44755
815 | 88.46858
816 | 88.48202
817 | 88.4616
818 | 88.33634
819 | 88.28464
820 | 88.18017
821 | 88.09871
822 | 88.06148
823 | 88.02782
824 | 87.99173
825 | 87.99698
826 | 88.05024
827 | 88.11675
828 | 88.17939
829 | 88.30956
830 | 88.28409
831 | 88.23376
832 | 88.09658
833 | 87.89424
834 | 87.81734
835 | 87.73135
836 | 87.6232
837 | 87.59947
838 | 87.64149
839 | 87.72599
840 | 87.79315
841 | 87.81744
842 | 87.84947
843 | 87.93547
844 | 87.86611
845 | 87.76829
846 | 87.88292
847 | 87.81025
848 | 87.88928
849 | 87.69326
850 | 87.87721
851 | 87.62715
852 | 87.59241
853 | 87.40578
854 | 87.31743
855 | 87.42668
856 | 87.33714
857 | 87.40827
858 | 87.3436
859 | 87.24696
860 | 87.12349
861 | 87.24264
862 | 87.20767
863 | 86.98605
864 | 87.29793
865 | 87.04159
866 | 87.27385
867 | 87.07467
868 | 87.01174
869 | 87.02179
870 | 87.06617
871 | 87.02617
872 | 86.95616
873 | 87.22143
874 | 87.02973
875 | 87.28927
876 | 87.25131
877 | 87.26308
878 | 87.14388
879 | 87.10456
880 | 86.99004
881 | 87.00743
882 | 86.98798
883 | 86.84359
884 | 87.04239
885 | 87.02556
886 | 86.88915
887 | 87.04778
888 | 86.96166
889 | 87.00516
890 | 87.11503
891 | 87.04281
892 | 86.94866
893 | 87.07048
894 | 86.86052
895 | 86.90712
896 | 86.99323
897 | 86.97087
898 | 86.94326
899 | 87.03336
900 | 86.76673
901 | 86.78616
902 | 86.72733
903 | 86.74465
904 | 86.84878
905 | 86.87
906 | 86.86902
907 | 86.83665
908 | 86.80291
909 | 86.70021
910 | 86.83414
911 | 86.79091
912 | 86.78931
913 | 86.9289
914 | 86.78557
915 | 86.81108
916 | 86.83022
917 | 86.776
918 | 86.6922
919 | 86.94581
920 | 86.91962
921 | 86.93538
922 | 86.86866
923 | 86.75582
924 | 86.74499
925 | 86.65538
926 | 86.54425
927 | 86.53365
928 | 86.53719
929 | 86.56741
930 | 86.68029
931 | 86.67089
932 | 86.55806
933 | 86.59297
934 | 86.48596
935 | 86.39848
936 | 86.35002
937 | 86.32863
938 | 86.3668
939 | 86.43528
940 | 86.45654
941 | 86.43659
942 | 86.44606
943 | 86.50895
944 | 86.4796
945 | 86.44993
946 | 86.42868
947 | 86.464
948 | 86.41552
949 | 86.35373
950 | 86.31533
951 | 86.28253
952 | 86.23644
953 | 86.23859
954 | 86.31127
955 | 86.29161
956 | 86.22403
957 | 86.25137
958 | 86.20154
959 | 86.17032
960 | 86.11438
961 | 86.13696
962 | 86.0697
963 | 86.07982
964 | 86.12053
965 | 86.16222
966 | 86.11045
967 | 86.15353
968 | 86.15929
969 | 86.14973
970 | 86.17423
971 | 86.17826
972 | 86.1225
973 | 86.15816
974 | 86.12663
975 | 86.08693
976 | 86.08048
977 | 85.97932
978 | 85.97778
979 | 85.98744
980 | 85.9971
981 | 86.02166
982 | 86.08377
983 | 86.0218
984 | 86.06684
985 | 86.07703
986 | 86.0094
987 | 85.97091
988 | 85.90563
989 | 85.82513
990 | 85.80655
991 | 85.79099
992 | 85.75293
993 | 85.77537
994 | 85.80088
995 | 85.7919
996 | 85.83034
997 | 85.79098
998 | 85.75919
999 | 85.77571
1000 | 85.74135
1001 | 85.75169
1002 | 85.76565
1003 | 85.74415
1004 | 85.72817
1005 | 85.75969
1006 | 85.76676
1007 | 85.77209
1008 | 85.80592
1009 | 85.78935
1010 | 85.77933
1011 | 85.76654
1012 | 85.73409
1013 | 85.71101
1014 | 85.67032
1015 | 85.59691
1016 | 85.61049
1017 | 85.55701
1018 | 85.54149
1019 | 85.5387
1020 | 85.61438
1021 | 85.56436
1022 | 85.62938
1023 | 85.59565
1024 | 85.5859
1025 | 85.57648
1026 | 85.55171
1027 | 85.54347
1028 | 85.55549
1029 | 85.52259
1030 | 85.5356
1031 | 85.54534
1032 | 85.48928
1033 | 85.49736
1034 | 85.52032
1035 | 85.47907
1036 | 85.47828
1037 | 85.44806
1038 | 85.42413
1039 | 85.42662
1040 | 85.38366
1041 | 85.392
1042 | 85.3967
1043 | 85.36933
1044 | 85.34934
1045 | 85.39364
1046 | 85.34502
1047 | 85.37065
1048 | 85.3532
1049 | 85.36053
1050 | 85.3352
1051 | 85.35206
1052 | 85.28921
1053 | 85.32297
1054 | 85.27074
1055 | 85.28774
1056 | 85.26153
1057 | 85.24227
1058 | 85.17766
1059 | 85.21208
1060 | 85.16375
1061 | 85.21141
1062 | 85.19961
1063 | 85.22204
1064 | 85.23526
1065 | 85.25304
1066 | 85.18964
1067 | 85.23777
1068 | 85.18405
1069 | 85.18155
1070 | 85.16986
1071 | 85.16524
1072 | 85.11248
1073 | 85.13446
1074 | 85.07981
1075 | 85.1024
1076 | 85.10546
1077 | 85.10878
1078 | 85.08015
1079 | 85.08345
1080 | 85.03501
1081 | 85.04112
1082 | 85.00476
1083 | 85.01757
1084 | 85.02126
1085 | 85.07211
1086 | 85.07049
1087 | 85.10405
1088 | 85.07764
1089 | 85.07705
1090 | 85.04198
1091 | 85.05535
1092 | 84.98023
1093 | 84.99242
1094 | 84.97173
1095 | 84.98282
1096 | 84.97717
1097 | 84.99094
1098 | 84.95222
1099 | 84.94868
1100 | 84.92267
1101 | 84.9228
1102 | 84.87197
1103 | 84.87666
1104 | 84.86109
1105 | 84.88098
1106 | 84.86342
1107 | 84.8839
1108 | 84.86744
1109 | 84.87483
1110 | 84.85599
1111 | 84.83534
1112 | 84.79903
1113 | 84.787
1114 | 84.7624
1115 | 84.7639
1116 | 84.74678
1117 | 84.75156
1118 | 84.76442
1119 | 84.74805
1120 | 84.73817
1121 | 84.74072
1122 | 84.74787
1123 | 84.76669
1124 | 84.7507
1125 | 84.75381
1126 | 84.74234
1127 | 84.75412
1128 | 84.74488
1129 | 84.74936
1130 | 84.73193
1131 | 84.73082
1132 | 84.72478
1133 | 84.70521
1134 | 84.68565
1135 | 84.66987
1136 | 84.65871
1137 | 84.67406
1138 | 84.64872
1139 | 84.63268
1140 | 84.6251
1141 | 84.6054
1142 | 84.59617
1143 | 84.59995
1144 | 84.6122
1145 | 84.59239
1146 | 84.58973
1147 | 84.55753
1148 | 84.56603
1149 | 84.55772
1150 | 84.57134
1151 | 84.58685
1152 | 84.59492
1153 | 84.55606
1154 | 84.55435
1155 | 84.50371
1156 | 84.49199
1157 | 84.46201
1158 | 84.49773
1159 | 84.4628
1160 | 84.48926
1161 | 84.45696
1162 | 84.50075
1163 | 84.43862
1164 | 84.44594
1165 | 84.40772
1166 | 84.43494
1167 | 84.41088
1168 | 84.45196
1169 | 84.38644
1170 | 84.40425
1171 | 84.35395
1172 | 84.37437
1173 | 84.33798
1174 | 84.36092
1175 | 84.34162
1176 | 84.39856
1177 | 84.36512
1178 | 84.38499
1179 | 84.3484
1180 | 84.34342
1181 | 84.30928
1182 | 84.34627
1183 | 84.30543
1184 | 84.32981
1185 | 84.27507
1186 | 84.26524
1187 | 84.23536
1188 | 84.25849
1189 | 84.25283
1190 | 84.31461
1191 | 84.28105
1192 | 84.30146
1193 | 84.27801
1194 | 84.26731
1195 | 84.20449
1196 | 84.22511
1197 | 84.17779
1198 | 84.19338
1199 | 84.15948
1200 | 84.15539
1201 | 84.12553
1202 | 84.16806
1203 | 84.13544
1204 | 84.19026
1205 | 84.17717
1206 | 84.22014
1207 | 84.17946
1208 | 84.1998
1209 | 84.1131
1210 | 84.09489
1211 | 84.03845
1212 | 84.06902
1213 | 84.04503
1214 | 84.08642
1215 | 84.07462
1216 | 84.10631
1217 | 84.07857
1218 | 84.08717
1219 | 84.06062
1220 | 84.0556
1221 | 84.04398
1222 | 84.06312
1223 | 84.07869
1224 | 84.0889
1225 | 84.05915
1226 | 84.04911
1227 | 84.01877
1228 | 84.0179
1229 | 83.98464
1230 | 83.98598
1231 | 83.97618
1232 | 83.99564
1233 | 84.0084
1234 | 84.01505
1235 | 84.00258
1236 | 84.00602
1237 | 83.97024
1238 | 83.96632
1239 | 83.93137
1240 | 83.92661
1241 | 83.91109
1242 | 83.95494
1243 | 83.93654
1244 | 83.95816
1245 | 83.9493
1246 | 83.96429
1247 | 83.94756
1248 | 83.97229
1249 | 83.92825
1250 | 83.95666
1251 | 83.92947
1252 | 83.90749
1253 | 83.87709
1254 | 83.87514
1255 | 83.82953
1256 | 83.83358
1257 | 83.86353
1258 | 83.8751
1259 | 83.88992
1260 | 83.90021
1261 | 83.9025
1262 | 83.86438
1263 | 83.84411
1264 | 83.8021
1265 | 83.80276
1266 | 83.77131
1267 | 83.80421
1268 | 83.78388
1269 | 83.81293
1270 | 83.80665
1271 | 83.82722
1272 | 83.80267
1273 | 83.81726
1274 | 83.75297
1275 | 83.77237
1276 | 83.75558
1277 | 83.77382
1278 | 83.78847
1279 | 83.78638
1280 | 83.77982
1281 | 83.78441
1282 | 83.75877
1283 | 83.71792
1284 | 83.7338
1285 | 83.67715
1286 | 83.67415
1287 | 83.70297
1288 | 83.68497
1289 | 83.64391
1290 | 83.66932
1291 | 83.63729
1292 | 83.67862
1293 | 83.662
1294 | 83.67906
1295 | 83.64912
1296 | 83.70218
1297 | 83.63755
1298 | 83.67484
1299 | 83.65235
1300 | 83.64316
1301 | 83.6212
1302 | 83.64912
1303 | 83.58094
1304 | 83.60547
1305 | 83.57362
1306 | 83.57908
1307 | 83.55232
1308 | 83.59002
1309 | 83.54576
1310 | 83.61016
1311 | 83.57896
1312 | 83.58245
1313 | 83.57823
1314 | 83.60583
1315 | 83.58419
1316 | 83.60515
1317 | 83.58449
1318 | 83.57588
1319 | 83.53791
1320 | 83.54083
1321 | 83.48501
1322 | 83.51268
1323 | 83.48723
1324 | 83.51101
1325 | 83.49357
1326 | 83.52423
1327 | 83.4627
1328 | 83.49313
1329 | 83.45115
1330 | 83.47661
1331 | 83.45802
1332 | 83.48419
1333 | 83.42221
1334 | 83.43603
1335 | 83.41474
1336 | 83.41792
1337 | 83.42353
1338 | 83.4528
1339 | 83.433
1340 | 83.48328
1341 | 83.45658
1342 | 83.46393
1343 | 83.38292
1344 | 83.38368
1345 | 83.33564
1346 | 83.35871
1347 | 83.3669
1348 | 83.38332
1349 | 83.38932
1350 | 83.36767
1351 | 83.37585
1352 | 83.35057
1353 | 83.34474
1354 | 83.30074
1355 | 83.32637
1356 | 83.33244
1357 | 83.3473
1358 | 83.31303
1359 | 83.34047
1360 | 83.2965
1361 | 83.31797
1362 | 83.31246
1363 | 83.37083
1364 | 83.32914
1365 | 83.42628
1366 | 83.40333
1367 | 83.44408
1368 | 83.38928
1369 | 83.3966
1370 | 83.29427
1371 | 83.34056
1372 | 83.22833
1373 | 83.26978
1374 | 83.25336
1375 | 83.30501
1376 | 83.25784
1377 | 83.3475
1378 | 83.26401
1379 | 83.3091
1380 | 83.27165
1381 | 83.30347
1382 | 83.24444
1383 | 83.27727
1384 | 83.20982
1385 | 83.27112
1386 | 83.20129
1387 | 83.2452
1388 | 83.20616
1389 | 83.28652
1390 | 83.23875
1391 | 83.25409
1392 | 83.16836
1393 | 83.18765
1394 | 83.17313
1395 | 83.22899
1396 | 83.24235
1397 | 83.26206
1398 | 83.27739
1399 | 83.29456
1400 | 83.25061
1401 | 83.20808
1402 | 83.18288
1403 | 83.20407
1404 | 83.22024
1405 | 83.22403
1406 | 83.22329
1407 | 83.17237
1408 | 83.18915
1409 | 83.1493
1410 | 83.19784
1411 | 83.15502
1412 | 83.2314
1413 | 83.18692
1414 | 83.22995
1415 | 83.17147
1416 | 83.23354
1417 | 83.16301
1418 | 83.20056
1419 | 83.18263
1420 | 83.24991
1421 | 83.16444
1422 | 83.21714
1423 | 83.14126
1424 | 83.18584
1425 | 83.1689
1426 | 83.24198
1427 | 83.15884
1428 | 83.19685
1429 | 83.08184
1430 | 83.08093
1431 | 82.99791
1432 | 83.0161
1433 | 82.94525
1434 | 83.04602
1435 | 83.03984
1436 | 83.13953
1437 | 83.11634
1438 | 83.18946
1439 | 83.14276
1440 | 83.15569
1441 | 83.06212
1442 | 83.03793
1443 | 82.93464
1444 | 82.95484
1445 | 82.89741
1446 | 82.93915
1447 | 82.90354
1448 | 83.00375
1449 | 82.93681
1450 | 82.9971
1451 | 82.92601
1452 | 82.97122
1453 | 82.92176
1454 | 83.00954
1455 | 82.95245
1456 | 82.98436
1457 | 82.95228
1458 | 83.02314
1459 | 82.95887
1460 | 82.9779
1461 | 82.90403
1462 | 82.93666
1463 | 82.84194
1464 | 82.92446
1465 | 82.85184
1466 | 82.91007
1467 | 82.87408
1468 | 82.94696
1469 | 82.90991
1470 | 82.96742
1471 | 82.9256
1472 | 82.92238
1473 | 82.93282
1474 | 82.90949
1475 | 82.86282
1476 | 82.83641
1477 | 82.81466
1478 | 82.816
1479 | 82.83725
1480 | 82.87414
1481 | 82.8643
1482 | 82.88102
1483 | 82.87863
1484 | 82.86001
1485 | 82.85866
1486 | 82.86656
1487 | 82.82718
1488 | 82.79471
1489 | 82.79846
1490 | 82.76324
1491 | 82.78199
1492 | 82.75616
1493 | 82.7618
1494 | 82.78444
1495 | 82.78211
1496 | 82.8067
1497 | 82.75777
1498 | 82.73265
1499 | 82.71396
1500 | 82.75101
1501 | 82.72825
1502 | 82.76235
1503 | 82.75699
1504 | 82.73835
1505 | 82.76338
1506 | 82.71906
1507 | 82.71545
1508 | 82.71861
1509 | 82.70094
1510 | 82.68909
1511 | 82.70811
1512 | 82.76563
1513 | 82.7433
1514 | 82.74478
1515 | 82.71199
1516 | 82.71721
1517 | 82.71335
1518 | 82.71266
1519 | 82.68795
1520 | 82.64278
1521 | 82.68108
1522 | 82.6606
1523 | 82.69545
1524 | 82.62984
1525 | 82.65119
1526 | 82.65666
1527 | 82.72113
1528 | 82.68632
1529 | 82.67651
1530 | 82.67481
1531 | 82.69604
1532 | 82.72702
1533 | 82.66144
1534 | 82.66261
1535 | 82.61469
1536 | 82.65063
1537 | 82.6274
1538 | 82.61333
1539 | 82.57865
1540 | 82.55545
1541 | 82.63546
1542 | 82.60125
1543 | 82.6221
1544 | 82.57443
1545 | 82.62149
1546 | 82.58451
1547 | 82.59413
1548 | 82.62628
1549 | 82.59411
1550 | 82.66374
1551 | 82.62367
1552 | 82.67731
1553 | 82.62687
1554 | 82.60644
1555 | 82.59331
1556 | 82.55324
1557 | 82.591
1558 | 82.52686
1559 | 82.55892
1560 | 82.52693
1561 | 82.5127
1562 | 82.51577
1563 | 82.5002
1564 | 82.51731
1565 | 82.51898
1566 | 82.53158
1567 | 82.539
1568 | 82.51132
1569 | 82.51199
1570 | 82.50302
1571 | 82.50845
1572 | 82.53177
1573 | 82.51351
1574 | 82.50807
1575 | 82.47955
1576 | 82.45816
1577 | 82.46379
1578 | 82.4137
1579 | 82.42752
1580 | 82.47191
1581 | 82.52432
1582 | 82.49478
1583 | 82.47218
1584 | 82.42874
1585 | 82.39346
1586 | 82.4118
1587 | 82.45654
1588 | 82.42921
1589 | 82.41642
1590 | 82.48647
1591 | 82.48286
1592 | 82.4014
1593 | 82.39279
1594 | 82.38796
1595 | 82.40576
1596 | 82.44314
1597 | 82.45716
1598 | 82.3867
1599 | 82.36495
1600 | 82.36049
1601 | 82.35489
1602 | 82.32997
1603 | 82.31607
1604 | 82.36212
1605 | 82.3415
1606 | 82.32778
1607 | 82.3435
1608 | 82.30876
1609 | 82.30374
1610 | 82.30215
1611 | 82.27541
1612 | 82.31457
1613 | 82.2942
1614 | 82.29325
1615 | 82.30261
1616 | 82.31924
1617 | 82.29983
1618 | 82.28849
1619 | 82.26774
1620 | 82.25686
1621 | 82.19539
1622 | 82.23654
1623 | 82.27086
1624 | 82.22873
1625 | 82.22848
1626 | 82.29017
1627 | 82.27427
1628 | 82.28666
1629 | 82.33222
1630 | 82.34896
1631 | 82.29812
1632 | 82.34993
1633 | 82.35718
1634 | 82.34543
1635 | 82.31313
1636 | 82.28251
1637 | 82.3046
1638 | 82.29336
1639 | 82.3224
1640 | 82.32269
1641 | 82.27316
1642 | 82.36514
1643 | 82.40637
1644 | 82.38372
1645 | 82.35344
1646 | 82.3595
1647 | 82.34067
1648 | 82.38003
1649 | 82.41852
1650 | 82.3772
1651 | 82.36583
1652 | 82.39192
1653 | 82.39827
1654 | 82.38768
1655 | 82.36212
1656 | 82.40169
1657 | 82.39512
1658 | 82.41603
1659 | 82.42686
1660 | 82.38667
1661 | 82.34352
1662 | 82.35029
1663 | 82.29908
1664 | 82.27301
1665 | 82.26674
1666 | 82.29302
1667 | 82.30774
1668 | 82.3357
1669 | 82.39405
1670 | 82.34298
1671 | 82.30002
1672 | 82.33395
1673 | 82.27239
1674 | 82.27319
1675 | 82.29985
1676 | 82.2753
1677 | 82.26578
1678 | 82.24787
1679 | 82.24227
1680 | 82.23049
1681 | 82.17148
1682 | 82.20373
1683 | 82.23224
1684 | 82.18615
1685 | 82.21442
1686 | 82.17642
1687 | 82.10345
1688 | 82.17707
1689 | 82.2249
1690 | 82.23056
1691 | 82.2345
1692 | 82.25598
1693 | 82.25048
1694 | 82.20098
1695 | 82.1909
1696 | 82.17719
1697 | 82.14118
1698 | 82.2163
1699 | 82.22843
1700 | 82.20528
1701 | 82.1734
1702 | 82.1664
1703 | 82.15804
1704 | 82.11872
1705 | 82.13916
1706 | 82.16187
1707 | 82.12612
1708 | 82.12865
1709 | 82.13138
1710 | 82.08703
1711 | 82.06844
1712 | 82.13387
1713 | 82.14535
1714 | 82.18898
1715 | 82.22002
1716 | 82.19016
1717 | 82.11582
1718 | 82.06536
1719 | 82.06965
1720 | 81.98688
1721 | 81.96728
1722 | 82.04197
1723 | 82.05918
1724 | 82.09947
1725 | 82.08532
1726 | 82.07929
1727 | 82.04778
1728 | 81.99491
1729 | 82.04225
1730 | 82.0303
1731 | 82.00376
1732 | 82.08033
1733 | 82.08784
1734 | 82.06974
1735 | 82.05439
1736 | 82.04835
1737 | 82.0757
1738 | 82.07912
1739 | 82.06078
1740 | 82.08299
1741 | 82.01523
1742 | 81.93568
1743 | 82.01612
1744 | 81.99181
1745 | 81.978
1746 | 82.02905
1747 | 82.02677
1748 | 82.06231
1749 | 82.07075
1750 | 82.0448
1751 | 82.07701
1752 | 82.02037
1753 | 82.01549
1754 | 82.05505
1755 | 81.96896
1756 | 81.90978
1757 | 81.98413
1758 | 82.00036
1759 | 82.01581
1760 | 82.02189
1761 | 81.97751
1762 | 81.94779
1763 | 81.90213
1764 | 81.87305
1765 | 81.99272
1766 | 82.02354
1767 | 82.04272
1768 | 82.11707
1769 | 82.05084
1770 | 81.96939
1771 | 81.92495
1772 | 81.83762
1773 | 81.88203
1774 | 81.89086
1775 | 81.88625
1776 | 81.99584
1777 | 81.96138
1778 | 81.91497
1779 | 81.99778
1780 | 81.97106
1781 | 81.9701
1782 | 82.02678
1783 | 82.0193
1784 | 82.04047
1785 | 81.98922
1786 | 81.90132
1787 | 81.96021
1788 | 81.93655
1789 | 81.80268
1790 | 81.86563
1791 | 81.84589
1792 | 81.76413
1793 | 81.79453
1794 | 81.7461
1795 | 81.73321
1796 | 81.74603
1797 | 81.71949
1798 | 81.80832
1799 | 81.85139
1800 | 81.79689
1801 | 81.85649
1802 | 81.92005
1803 | 81.74102
1804 | 81.79155
1805 | 81.86771
1806 | 81.82371
1807 | 81.82569
1808 | 81.82983
1809 | 81.83584
1810 | 81.86299
1811 | 81.75842
1812 | 81.73262
1813 | 81.83902
1814 | 81.85419
1815 | 81.83334
1816 | 81.8889
1817 | 81.72745
1818 | 81.66959
1819 | 81.73559
1820 | 81.79088
1821 | 81.78183
1822 | 81.82011
1823 | 81.87795
1824 | 81.95894
1825 | 81.9649
1826 | 81.83084
1827 | 81.88929
1828 | 81.95446
1829 | 81.85372
1830 | 81.80224
1831 | 81.84987
1832 | 81.80819
1833 | 81.79067
1834 | 81.84487
1835 | 81.80152
1836 | 81.76219
1837 | 81.77416
1838 | 81.73069
1839 | 81.76684
1840 | 81.69754
1841 | 81.71293
1842 | 81.8311
1843 | 81.87352
1844 | 81.74002
1845 | 81.79472
1846 | 81.82261
1847 | 81.77788
1848 | 81.77624
1849 | 81.86315
1850 | 81.92716
1851 | 81.91994
1852 | 81.86045
1853 | 81.8505
1854 | 81.8572
1855 | 81.79244
1856 | 81.81096
1857 | 81.92155
1858 | 81.93721
1859 | 81.86506
1860 | 81.82923
1861 | 81.80687
1862 | 81.72023
1863 | 81.68668
1864 | 81.85211
1865 | 81.85074
1866 | 81.75501
1867 | 81.77142
1868 | 81.80082
1869 | 81.62032
1870 | 81.49311
1871 | 81.59307
1872 | 81.79557
1873 | 81.76973
1874 | 81.77904
1875 | 81.96039
1876 | 82.01347
1877 | 81.88178
1878 | 81.90396
1879 | 81.8347
1880 | 81.58354
1881 | 81.52402
1882 | 81.64896
1883 | 81.57773
1884 | 81.46827
1885 | 81.57151
1886 | 81.7063
1887 | 81.64723
1888 | 81.55376
1889 | 81.62457
1890 | 81.50708
1891 | 81.39405
1892 | 81.34714
1893 | 81.29968
1894 | 81.23358
1895 | 81.19047
1896 | 81.15811
1897 | 81.30982
1898 | 81.48598
1899 | 81.57257
1900 | 81.56106
1901 | 81.60536
1902 | 81.46425
1903 | 81.21871
1904 | 81.10001
1905 | 81.19517
1906 | 81.1833
1907 | 81.30616
1908 | 81.72519
1909 | 81.88933
1910 | 81.8417
1911 | 81.88047
1912 | 81.86973
1913 | 81.66418
1914 | 81.50068
1915 | 81.65125
1916 | 81.6093
1917 | 81.35204
1918 | 81.45974
1919 | 81.71043
1920 | 81.67287
1921 | 81.5878
1922 | 81.67098
1923 | 81.6021
1924 | 81.52995
1925 | 81.54066
1926 | 81.52099
1927 | 81.38437
1928 | 81.40261
1929 | 81.41607
1930 | 81.26245
1931 | 81.21701
1932 | 81.25055
1933 | 81.27738
1934 | 81.54485
1935 | 81.72646
1936 | 81.65338
1937 | 81.54875
1938 | 81.65082
1939 | 81.64336
1940 | 81.41358
1941 | 81.29854
1942 | 81.5868
1943 | 81.55259
1944 | 81.47419
1945 | 81.68772
1946 | 81.72271
1947 | 81.37575
1948 | 81.41484
1949 | 81.63093
1950 | 81.49162
1951 | 81.27526
1952 | 81.41019
1953 | 81.50449
1954 | 81.34743
1955 | 81.29886
1956 | 81.34499
1957 | 81.28976
1958 | 81.31848
1959 | 81.39362
1960 | 81.39499
1961 | 81.38081
1962 | 81.34741
1963 | 81.42021
1964 | 81.54451
1965 | 81.61974
1966 | 81.56673
1967 | 81.51922
1968 | 81.58013
1969 | 81.68291
1970 | 81.53065
1971 | 81.48789
1972 | 81.57268
1973 | 81.51318
1974 | 81.49021
1975 | 81.55163
1976 | 81.60198
1977 | 81.64598
1978 | 81.67579
1979 | 81.6319
1980 | 81.6235
1981 | 81.584
1982 | 81.42002
1983 | 81.28922
1984 | 81.39655
1985 | 81.4648
1986 | 81.42475
1987 | 81.55587
1988 | 81.62553
1989 | 81.395
1990 | 81.43088
1991 | 81.67179
1992 | 81.56367
1993 | 81.43657
1994 | 81.50588
1995 | 81.6564
1996 | 81.59011
1997 | 81.39151
1998 | 81.35228
1999 | 81.25886
2000 | 81.17041
2001 | 81.28818
2002 | 81.31846
2003 | 81.42836
2004 | 81.32764
2005 | 81.41056
2006 | 81.46935
2007 | 81.65387
2008 | 81.51169
2009 | 81.37335
2010 | 81.40216
2011 | 81.51684
2012 | 81.42343
2013 | 81.35124
2014 | 81.46169
2015 | 81.46912
2016 | 81.35389
2017 | 81.59935
2018 | 81.47652
2019 | 81.29529
2020 | 81.34025
2021 | 81.49382
2022 | 81.4474
2023 | 81.34549
2024 | 81.21668
2025 | 81.23733
2026 | 81.32812
2027 | 81.34522
2028 | 81.25266
2029 | 81.22599
2030 | 81.21448
2031 | 81.16239
2032 | 81.01866
2033 | 81.04634
2034 | 81.17535
2035 | 81.02638
2036 | 81.06093
2037 | 81.1766
2038 | 81.09193
2039 | 80.92843
2040 | 81.07695
2041 | 81.30472
2042 | 81.3014
2043 | 81.19803
2044 | 81.29299
2045 | 81.32428
2046 | 81.05323
2047 | 80.97378
2048 | 81.10527
2049 | 81.0764
2050 | 81.06854
2051 | 81.22092
2052 | 81.28598
2053 | 81.30926
2054 | 81.36865
2055 | 81.42189
2056 | 81.36668
2057 | 81.23199
2058 | 81.20403
2059 | 81.1882
2060 | 81.01995
2061 | 80.97812
2062 | 81.03566
2063 | 81.09057
2064 | 81.26841
2065 | 81.42461
2066 | 81.39139
2067 | 81.23964
2068 | 81.40238
2069 | 81.39114
2070 | 81.08256
2071 | 80.87078
2072 | 81.0027
2073 | 81.0096
2074 | 81.00432
2075 | 81.30171
2076 | 81.35046
2077 | 81.23049
2078 | 81.24664
2079 | 81.22784
2080 | 81.12764
2081 | 80.82677
2082 | 80.93761
2083 | 80.97375
2084 | 81.05312
2085 | 81.10977
2086 | 81.15385
2087 | 81.05751
2088 | 81.20573
2089 | 81.3244
2090 | 81.10844
2091 | 81.17846
2092 | 81.34797
2093 | 81.25282
2094 | 81.14853
2095 | 81.13273
2096 | 81.12371
2097 | 80.85547
2098 | 80.92614
2099 | 81.10033
2100 | 80.99361
2101 | 80.92946
2102 | 81.32559
2103 | 81.44013
2104 | 81.18585
2105 | 81.20455
2106 | 81.21967
2107 | 81.11972
2108 | 81.06085
2109 | 80.89201
2110 | 80.83258
2111 | 80.87505
2112 | 80.90977
2113 | 80.92287
2114 | 81.0279
2115 | 81.00082
2116 | 81.08601
2117 | 81.17294
2118 | 81.1646
2119 | 81.30106
2120 | 81.16626
2121 | 81.08328
2122 | 81.18842
2123 | 81.20162
2124 | 81.02913
2125 | 80.91816
2126 | 80.90951
2127 | 80.86585
2128 | 80.90422
2129 | 80.95608
2130 | 81.01802
2131 | 80.95903
2132 | 80.90219
2133 | 81.1705
2134 | 81.12152
2135 | 80.80788
2136 | 80.89984
2137 | 81.10226
2138 | 80.88769
2139 | 80.79123
2140 | 80.99293
2141 | 80.85239
2142 | 80.52231
2143 | 80.69677
2144 | 80.87175
2145 | 80.6702
2146 | 80.51866
2147 | 80.89451
2148 | 80.81961
2149 | 80.7057
2150 | 80.94195
2151 | 81.03964
2152 | 80.82388
2153 | 80.90701
2154 | 81.2048
2155 | 81.1417
2156 | 80.8575
2157 | 81.00152
2158 | 81.1051
2159 | 80.92855
2160 | 80.80754
2161 | 80.93261
2162 | 80.80007
2163 | 80.7586
2164 | 80.82262
2165 | 80.86147
2166 | 80.876
2167 | 80.93135
2168 | 81.14842
2169 | 81.18379
2170 | 81.02233
2171 | 81.08891
2172 | 81.18287
2173 | 81.05055
2174 | 81.0045
2175 | 81.04536
2176 | 81.02873
2177 | 80.65831
2178 | 80.79351
2179 | 80.90975
2180 | 80.88706
2181 | 80.90069
2182 | 81.18486
2183 | 81.19137
2184 | 80.91096
2185 | 80.88933
2186 | 81.0991
2187 | 80.94649
2188 | 80.80623
2189 | 80.85214
2190 | 80.88591
2191 | 80.44549
2192 | 80.44788
2193 | 80.60597
2194 | 80.56309
2195 | 80.60644
2196 | 80.83221
2197 | 80.75358
2198 | 80.40691
2199 | 80.45033
2200 | 80.65465
2201 | 80.4784
2202 | 80.41429
2203 | 80.70239
2204 | 80.83098
2205 | 80.69463
2206 | 80.52553
2207 | 80.47853
2208 | 80.22389
2209 | 80.20062
2210 | 80.25068
2211 | 80.20861
2212 | 80.02935
2213 | 80.2008
2214 | 80.50852
2215 | 80.39254
2216 | 80.22846
2217 | 80.53322
2218 | 80.71668
2219 | 80.94893
2220 | 81.01633
2221 | 81.02895
2222 | 80.64779
2223 | 80.6537
2224 | 80.87615
2225 | 80.69672
2226 | 80.47875
2227 | 80.74821
2228 | 80.91652
2229 | 80.70994
2230 | 80.42623
2231 | 80.45219
2232 | 80.30258
2233 | 80.35157
2234 | 80.54813
2235 | 80.70784
2236 | 80.43876
2237 | 80.15436
2238 | 80.43459
2239 | 80.10026
2240 | 79.83116
2241 | 80.1405
2242 | 80.34353
2243 | 80.47876
2244 | 80.60294
2245 | 80.88374
2246 | 80.83079
2247 | 80.66356
2248 | 80.81405
2249 | 80.82416
2250 | 80.55425
2251 | 80.47605
2252 | 80.7001
2253 | 80.42041
2254 | 80.22373
2255 | 80.46815
2256 | 80.78814
2257 | 80.65715
2258 | 80.60391
2259 | 80.97908
2260 | 81.01259
2261 | 80.6003
2262 | 80.7319
2263 | 81.16166
2264 | 80.97137
2265 | 81.07559
2266 | 81.26079
2267 | 80.86177
2268 | 80.5554
2269 | 80.52659
2270 | 80.73906
2271 | 80.42213
2272 | 80.27799
2273 | 80.76689
2274 | 80.9769
2275 | 80.74589
2276 | 80.81284
2277 | 80.84145
2278 | 80.6491
2279 | 80.50464
2280 | 80.73946
2281 | 80.26577
2282 | 80.33289
2283 | 80.70698
2284 | 81.13754
2285 | 80.96182
2286 | 81.06428
2287 | 81.30299
2288 | 81.02918
2289 | 80.73561
2290 | 80.96429
2291 | 80.85092
2292 | 80.78021
2293 | 80.70677
2294 | 81.12717
2295 | 80.94951
2296 | 80.88745
2297 | 81.02635
2298 | 81.25119
2299 | 80.9808
2300 | 80.88336