## GTP10
Wavelength | H-Transmission
(nm) | (%)
300 | 28.39135
301 | 28.82459
302 | 29.39714
303 | 30.04237 | GTP10 Transmission VS Wavelength This file indicates a typical data and there may be differences between product batches. If you have any questions, please contact LBTEK Technical Support. To quote this data, please indicate that the data source is from LBTEK.
304 | 30.69577
305 | 31.27621
306 | 31.79008
307 | 32.3198
308 | 32.96086
309 | 33.5226
310 | 33.97389
311 | 34.50223
312 | 35.12973
313 | 35.7277 | LBTEK Mall：www.lbtek.com Tel：400-060-6986 LBTEK Technical Support E-mail：service@lbtek.com
314 | 36.25351
315 | 36.73383
316 | 37.25303
317 | 37.7214
318 | 38.18962
319 | 38.59628
320 | 38.93604
321 | 39.31646
322 | 39.80701
323 | 40.27475
324 | 40.60866
325 | 40.86235
326 | 41.0717
327 | 41.20388
328 | 41.3575
329 | 41.43413
330 | 41.63901
331 | 41.79882
332 | 41.9974
333 | 42.19913
334 | 42.41892
335 | 42.64559
336 | 42.82228
337 | 42.84854
338 | 42.89982
339 | 42.89827
340 | 42.9098
341 | 42.86044
342 | 42.94824
343 | 43.06547
344 | 43.33895
345 | 43.61501
346 | 43.89344
347 | 44.14135
348 | 44.36198
349 | 44.64422
350 | 44.94549
351 | 45.16361
352 | 45.45835
353 | 45.78492
354 | 46.20343
355 | 46.55824
356 | 46.939
357 | 47.32103
358 | 47.71272
359 | 48.14059
360 | 48.55161
361 | 48.97036
362 | 49.36828
363 | 49.83876
364 | 50.33438
365 | 50.83548
366 | 51.31907
367 | 51.78872
368 | 52.33768
369 | 52.84137
370 | 53.31588
371 | 53.78489
372 | 54.26381
373 | 54.77418
374 | 55.33772
375 | 55.86413
376 | 56.37642
377 | 56.89499
378 | 57.41913
379 | 57.99623
380 | 58.55954
381 | 59.08393
382 | 59.61608
383 | 60.1095
384 | 60.5773
385 | 61.02053
386 | 61.45965
387 | 61.89551
388 | 62.3575
389 | 62.82187
390 | 63.27615
391 | 63.70716
392 | 64.11873
393 | 64.60285
394 | 65.05333
395 | 65.48935
396 | 65.95921
397 | 66.37981
398 | 66.76458
399 | 67.13488
400 | 67.51375
401 | 67.85688
402 | 68.18517
403 | 68.57131
404 | 68.94968
405 | 69.28105
406 | 69.58907
407 | 69.91606
408 | 70.23599
409 | 70.57127
410 | 70.9236
411 | 71.2464
412 | 71.51213
413 | 71.79452
414 | 72.11953
415 | 72.34692
416 | 72.56448
417 | 72.83676
418 | 73.12614
419 | 73.4087
420 | 73.70188
421 | 73.92551
422 | 74.11906
423 | 74.31594
424 | 74.5307
425 | 74.74302
426 | 74.9154
427 | 75.09593
428 | 75.28759
429 | 75.5222
430 | 75.7106
431 | 75.87446
432 | 76.02033
433 | 76.18159
434 | 76.33195
435 | 76.4728
436 | 76.61358
437 | 76.78327
438 | 76.93775
439 | 77.07042
440 | 77.2148
441 | 77.30265
442 | 77.37682
443 | 77.50852
444 | 77.58635
445 | 77.64689
446 | 77.76387
447 | 77.88414
448 | 77.99234
449 | 78.06593
450 | 78.18364
451 | 78.3316
452 | 78.46501
453 | 78.53503
454 | 78.59243
455 | 78.64162
456 | 78.71593
457 | 78.7776
458 | 78.84632
459 | 78.91867
460 | 78.97733
461 | 78.97941
462 | 78.98342
463 | 78.99419
464 | 79.01434
465 | 79.03991
466 | 79.12053
467 | 79.18606
468 | 79.23157
469 | 79.29573
470 | 79.34601
471 | 79.33446
472 | 79.35755
473 | 79.40024
474 | 79.42419
475 | 79.43813
476 | 79.47255
477 | 79.54623
478 | 79.56932
479 | 79.60544
480 | 79.6389
481 | 79.64633
482 | 79.64388
483 | 79.66323
484 | 79.71205
485 | 79.7461
486 | 79.80418
487 | 79.82574
488 | 79.81849
489 | 79.81125
490 | 79.81366
491 | 79.86529
492 | 79.88719
493 | 79.92349
494 | 79.95049
495 | 79.94265
496 | 79.91554
497 | 79.89038
498 | 79.89264
499 | 79.88685
500 | 79.93007
501 | 79.97496
502 | 79.98741
503 | 79.95979
504 | 79.94093
505 | 79.92844
506 | 79.94238
507 | 79.98291
508 | 80.0697
509 | 80.11551
510 | 80.14613
511 | 80.14114
512 | 80.0954
513 | 80.0356
514 | 80.0016
515 | 79.98992
516 | 80.01472
517 | 80.01659
518 | 80.08238
519 | 80.10844
520 | 80.12258
521 | 80.10548
522 | 80.06651
523 | 80.07449
524 | 80.06952
525 | 80.11441
526 | 80.12556
527 | 80.15692
528 | 80.20233
529 | 80.24588
530 | 80.28828
531 | 80.29511
532 | 80.27551
533 | 80.27341
534 | 80.26103
535 | 80.27688
536 | 80.26493
537 | 80.29726
538 | 80.30905
539 | 80.38241
540 | 80.39561
541 | 80.41549
542 | 80.40147
543 | 80.39468
544 | 80.37989
545 | 80.41735
546 | 80.39138
547 | 80.41924
548 | 80.41081
549 | 80.42252
550 | 80.42387
551 | 80.44724
552 | 80.47077
553 | 80.50478
554 | 80.5299
555 | 80.56265
556 | 80.57029
557 | 80.59494
558 | 80.593
559 | 80.62982
560 | 80.62917
561 | 80.6372
562 | 80.63998
563 | 80.65456
564 | 80.66141
565 | 80.67323
566 | 80.69634
567 | 80.69227
568 | 80.70175
569 | 80.70257
570 | 80.70731
571 | 80.7366
572 | 80.8013
573 | 80.81349
574 | 80.80729
575 | 80.78057
576 | 80.75111
577 | 80.72736
578 | 80.71976
579 | 80.72118
580 | 80.75207
581 | 80.8019
582 | 80.8345
583 | 80.84862
584 | 80.82735
585 | 80.82647
586 | 80.86874
587 | 80.87891
588 | 80.9171
589 | 80.9099
590 | 80.92672
591 | 80.92148
592 | 80.90859
593 | 80.91439
594 | 80.91026
595 | 80.90293
596 | 80.91671
597 | 80.93849
598 | 80.95264
599 | 80.96676
600 | 80.98159
601 | 80.98129
602 | 80.98655
603 | 81.00284
604 | 81.03679
605 | 81.0514
606 | 81.0689
607 | 81.096
608 | 81.10369
609 | 81.09292
610 | 81.12217
611 | 81.12739
612 | 81.14874
613 | 81.17448
614 | 81.21159
615 | 81.22271
616 | 81.21271
617 | 81.19916
618 | 81.19507
619 | 81.17994
620 | 81.19574
621 | 81.21244
622 | 81.1997
623 | 81.21029
624 | 81.25821
625 | 81.2635
626 | 81.23709
627 | 81.24323
628 | 81.24495
629 | 81.27753
630 | 81.31009
631 | 81.34623
632 | 81.40506
633 | 81.45214
634 | 81.49722
635 | 81.52246
636 | 81.51091
637 | 81.51758
638 | 81.55359
639 | 81.5804
640 | 81.58069
641 | 81.56416
642 | 81.53689
643 | 81.53945
644 | 81.51926
645 | 81.54718
646 | 81.58476
647 | 81.63134
648 | 81.66461
649 | 81.67126
650 | 81.67186
651 | 81.66212
652 | 81.65247
653 | 81.60967
654 | 81.58598
655 | 81.51289
656 | 81.45134
657 | 81.39612
658 | 81.34633
659 | 81.32534
660 | 81.34273
661 | 81.38767
662 | 81.45604
663 | 81.48109
664 | 81.53638
665 | 81.58684
666 | 81.63393
667 | 81.66888
668 | 81.75699
669 | 81.81009
670 | 81.85042
671 | 81.88215
672 | 81.89009
673 | 81.87994
674 | 81.8912
675 | 81.92632
676 | 81.96568
677 | 81.99254
678 | 82.03254
679 | 82.06284
680 | 82.08624
681 | 82.06041
682 | 82.0457
683 | 82.05578
684 | 82.04857
685 | 82.06892
686 | 82.07822
687 | 82.07767
688 | 82.0657
689 | 82.06658
690 | 82.06807
691 | 82.09447
692 | 82.08825
693 | 82.04991
694 | 82.0837
695 | 82.07133
696 | 82.06704
697 | 82.10179
698 | 82.09333
699 | 82.09932
700 | 82.09589
701 | 82.09173
702 | 82.1135
703 | 82.11984
704 | 82.13121
705 | 82.18359
706 | 82.20885
707 | 82.22055
708 | 82.2167
709 | 82.16173
710 | 82.13114
711 | 82.10166
712 | 82.10368
713 | 82.10918
714 | 82.12485
715 | 82.10655
716 | 82.139
717 | 82.16678
718 | 82.17248
719 | 82.16299
720 | 82.17194
721 | 82.22491
722 | 82.21983
723 | 82.20627
724 | 82.21657
725 | 82.19299
726 | 82.21413
727 | 82.20747
728 | 82.19126
729 | 82.18361
730 | 82.17725
731 | 82.1856
732 | 82.19821
733 | 82.21335
734 | 82.20868
735 | 82.22579
736 | 82.22614
737 | 82.22841
738 | 82.24227
739 | 82.22447
740 | 82.22792
741 | 82.22528
742 | 82.23663
743 | 82.27447
744 | 82.30489
745 | 82.32569
746 | 82.34498
747 | 82.36617
748 | 82.36439
749 | 82.33491
750 | 82.3248
751 | 82.30644
752 | 82.39096
753 | 82.43517
754 | 82.44874
755 | 82.41763
756 | 82.42706
757 | 82.41999
758 | 82.39253
759 | 82.39633
760 | 82.41955
761 | 82.46802
762 | 82.49472
763 | 82.46555
764 | 82.42607
765 | 82.33559
766 | 82.37305
767 | 82.43065
768 | 82.46574
769 | 82.48168
770 | 82.50421
771 | 82.55745
772 | 82.50459
773 | 82.50077
774 | 82.43608
775 | 82.42416
776 | 82.47797
777 | 82.51879
778 | 82.54359
779 | 82.51801
780 | 82.45321
781 | 82.45952
782 | 82.45642
783 | 82.47383
784 | 82.47466
785 | 82.56967
786 | 82.57637
787 | 82.62381
788 | 82.5958
789 | 82.52324
790 | 82.50532
791 | 82.51198
792 | 82.53204
793 | 82.5495
794 | 82.53524
795 | 82.53859
796 | 82.54867
797 | 82.56289
798 | 82.52798
799 | 82.57926
800 | 82.60652
801 | 82.61889
802 | 82.65521
803 | 82.69324
804 | 82.70189
805 | 82.71894
806 | 82.74803
807 | 82.71942
808 | 82.74838
809 | 82.70995
810 | 82.64048
811 | 82.68405
812 | 82.74631
813 | 82.86697
814 | 82.9182
815 | 82.94361
816 | 82.90431
817 | 82.81625
818 | 82.71098
819 | 82.61949
820 | 82.59063
821 | 82.50421
822 | 82.45947
823 | 82.52195
824 | 82.5206
825 | 82.52941
826 | 82.58225
827 | 82.65677
828 | 82.71337
829 | 82.8221
830 | 82.88885
831 | 82.8573
832 | 82.82117
833 | 82.77704
834 | 82.84186
835 | 82.84433
836 | 82.75284
837 | 82.74077
838 | 82.77149
839 | 82.89936
840 | 83.09811
841 | 83.1391
842 | 83.11316
843 | 83.07851
844 | 83.14976
845 | 83.09504
846 | 83.14071
847 | 83.13538
848 | 82.82223
849 | 82.63525
850 | 82.37839
851 | 82.03597
852 | 81.7173
853 | 81.49899
854 | 81.48662
855 | 81.63463
856 | 81.77129
857 | 81.62783
858 | 81.85495
859 | 81.84724
860 | 81.92085
861 | 82.19914
862 | 81.97126
863 | 81.88661
864 | 81.84568
865 | 81.62379
866 | 81.49158
867 | 81.40445
868 | 81.37147
869 | 81.47299
870 | 81.71104
871 | 81.65302
872 | 81.78883
873 | 81.91411
874 | 81.88291
875 | 81.95064
876 | 81.91543
877 | 81.86061
878 | 81.97093
879 | 81.98352
880 | 81.84567
881 | 81.89506
882 | 81.95732
883 | 81.89608
884 | 82.02936
885 | 82.02771
886 | 81.84063
887 | 81.93606
888 | 81.83977
889 | 81.71499
890 | 81.79904
891 | 81.70576
892 | 81.67222
893 | 81.79122
894 | 81.72742
895 | 81.78644
896 | 81.88576
897 | 81.8288
898 | 81.92191
899 | 81.99673
900 | 81.8383
901 | 81.93187
902 | 81.93015
903 | 81.84982
904 | 81.96927
905 | 82.01098
906 | 81.97188
907 | 81.95001
908 | 81.9156
909 | 81.89798
910 | 82.03871
911 | 81.99524
912 | 81.92149
913 | 82.03651
914 | 81.90467
915 | 81.95602
916 | 82.0735
917 | 82.03351
918 | 82.07269
919 | 82.27915
920 | 82.34638
921 | 82.34017
922 | 82.32333
923 | 82.20851
924 | 82.26333
925 | 82.23577
926 | 82.11284
927 | 82.13927
928 | 82.11409
929 | 82.08495
930 | 82.15476
931 | 82.18673
932 | 82.12872
933 | 82.18026
934 | 82.18905
935 | 82.14556
936 | 82.11985
937 | 82.05212
938 | 82.07834
939 | 82.09894
940 | 82.10988
941 | 82.13433
942 | 82.17561
943 | 82.18276
944 | 82.17413
945 | 82.12026
946 | 82.0824
947 | 82.12138
948 | 82.16705
949 | 82.17268
950 | 82.23309
951 | 82.24069
952 | 82.23342
953 | 82.23974
954 | 82.22968
955 | 82.22858
956 | 82.18244
957 | 82.21745
958 | 82.25025
959 | 82.22143
960 | 82.26875
961 | 82.35317
962 | 82.36119
963 | 82.30611
964 | 82.31482
965 | 82.28331
966 | 82.1984
967 | 82.25376
968 | 82.22073
969 | 82.20976
970 | 82.25346
971 | 82.27538
972 | 82.26096
973 | 82.27553
974 | 82.29496
975 | 82.30928
976 | 82.34226
977 | 82.30337
978 | 82.27938
979 | 82.26681
980 | 82.19732
981 | 82.2498
982 | 82.27887
983 | 82.29141
984 | 82.34016
985 | 82.36651
986 | 82.3317
987 | 82.31487
988 | 82.31213
989 | 82.25763
990 | 82.28515
991 | 82.28557
992 | 82.30761
993 | 82.33694
994 | 82.36207
995 | 82.35161
996 | 82.35518
997 | 82.33119
998 | 82.29022
999 | 82.29879
1000 | 82.28273
1001 | 82.30778
1002 | 82.35355
1003 | 82.36099
1004 | 82.41025
1005 | 82.43344
1006 | 82.4586
1007 | 82.45749
1008 | 82.45613
1009 | 82.40048
1010 | 82.37302
1011 | 82.38597
1012 | 82.379
1013 | 82.41736
1014 | 82.42818
1015 | 82.42162
1016 | 82.4245
1017 | 82.39734
1018 | 82.36536
1019 | 82.35712
1020 | 82.37246
1021 | 82.38053
1022 | 82.455
1023 | 82.4748
1024 | 82.45753
1025 | 82.46735
1026 | 82.41616
1027 | 82.4052
1028 | 82.41014
1029 | 82.39036
1030 | 82.44514
1031 | 82.50064
1032 | 82.50034
1033 | 82.53294
1034 | 82.55531
1035 | 82.49538
1036 | 82.49012
1037 | 82.43276
1038 | 82.42005
1039 | 82.43945
1040 | 82.43804
1041 | 82.45872
1042 | 82.48731
1043 | 82.43138
1044 | 82.44294
1045 | 82.44507
1046 | 82.41043
1047 | 82.43464
1048 | 82.46905
1049 | 82.47945
1050 | 82.50721
1051 | 82.52512
1052 | 82.49823
1053 | 82.50124
1054 | 82.48255
1055 | 82.45226
1056 | 82.46718
1057 | 82.42916
1058 | 82.42271
1059 | 82.43656
1060 | 82.43073
1061 | 82.468
1062 | 82.48028
1063 | 82.48202
1064 | 82.50175
1065 | 82.51516
1066 | 82.46674
1067 | 82.50214
1068 | 82.51701
1069 | 82.52051
1070 | 82.56316
1071 | 82.56003
1072 | 82.54673
1073 | 82.56668
1074 | 82.53287
1075 | 82.51935
1076 | 82.51539
1077 | 82.49725
1078 | 82.49539
1079 | 82.49936
1080 | 82.46718
1081 | 82.46511
1082 | 82.47979
1083 | 82.47367
1084 | 82.50853
1085 | 82.51325
1086 | 82.52882
1087 | 82.53723
1088 | 82.53728
1089 | 82.51919
1090 | 82.54048
1091 | 82.57035
1092 | 82.56819
1093 | 82.59749
1094 | 82.609
1095 | 82.61091
1096 | 82.59228
1097 | 82.57285
1098 | 82.57431
1099 | 82.54753
1100 | 82.584
1101 | 82.58873
1102 | 82.60998
1103 | 82.5999
1104 | 82.60424
1105 | 82.58666
1106 | 82.5669
1107 | 82.54885
1108 | 82.55351
1109 | 82.56939
1110 | 82.57313
1111 | 82.5821
1112 | 82.60307
1113 | 82.59899
1114 | 82.61542
1115 | 82.60134
1116 | 82.61098
1117 | 82.59922
1118 | 82.61217
1119 | 82.59128
1120 | 82.58639
1121 | 82.56373
1122 | 82.57983
1123 | 82.56847
1124 | 82.56996
1125 | 82.56611
1126 | 82.57744
1127 | 82.59645
1128 | 82.62099
1129 | 82.62942
1130 | 82.635
1131 | 82.62641
1132 | 82.6332
1133 | 82.60837
1134 | 82.60732
1135 | 82.59139
1136 | 82.59976
1137 | 82.59622
1138 | 82.59166
1139 | 82.58124
1140 | 82.57936
1141 | 82.57062
1142 | 82.56524
1143 | 82.5939
1144 | 82.60681
1145 | 82.60254
1146 | 82.59661
1147 | 82.56694
1148 | 82.56269
1149 | 82.56679
1150 | 82.5813
1151 | 82.6028
1152 | 82.62652
1153 | 82.64853
1154 | 82.67727
1155 | 82.67464
1156 | 82.64577
1157 | 82.64531
1158 | 82.62991
1159 | 82.61481
1160 | 82.60889
1161 | 82.61031
1162 | 82.61876
1163 | 82.62861
1164 | 82.62983
1165 | 82.60983
1166 | 82.62866
1167 | 82.63334
1168 | 82.66614
1169 | 82.64826
1170 | 82.65031
1171 | 82.66851
1172 | 82.66993
1173 | 82.68692
1174 | 82.67644
1175 | 82.68199
1176 | 82.67911
1177 | 82.69448
1178 | 82.69073
1179 | 82.66163
1180 | 82.65538
1181 | 82.65925
1182 | 82.68694
1183 | 82.68706
1184 | 82.68777
1185 | 82.69195
1186 | 82.69044
1187 | 82.72537
1188 | 82.72733
1189 | 82.74024
1190 | 82.75052
1191 | 82.74464
1192 | 82.73994
1193 | 82.74899
1194 | 82.72392
1195 | 82.71307
1196 | 82.71548
1197 | 82.72343
1198 | 82.70615
1199 | 82.70137
1200 | 82.68048
1201 | 82.67025
1202 | 82.68597
1203 | 82.66633
1204 | 82.67516
1205 | 82.69051
1206 | 82.7049
1207 | 82.71976
1208 | 82.74078
1209 | 82.72943
1210 | 82.71373
1211 | 82.72927
1212 | 82.73298
1213 | 82.73403
1214 | 82.74601
1215 | 82.72799
1216 | 82.72626
1217 | 82.69892
1218 | 82.69339
1219 | 82.7092
1220 | 82.71475
1221 | 82.72113
1222 | 82.74401
1223 | 82.7547
1224 | 82.75757
1225 | 82.74344
1226 | 82.73694
1227 | 82.70656
1228 | 82.71453
1229 | 82.7073
1230 | 82.71067
1231 | 82.71471
1232 | 82.72827
1233 | 82.76311
1234 | 82.76262
1235 | 82.77332
1236 | 82.78512
1237 | 82.75926
1238 | 82.74555
1239 | 82.72977
1240 | 82.73942
1241 | 82.74819
1242 | 82.77534
1243 | 82.77503
1244 | 82.78326
1245 | 82.81429
1246 | 82.8176
1247 | 82.82549
1248 | 82.8294
1249 | 82.8315
1250 | 82.84314
1251 | 82.84721
1252 | 82.82026
1253 | 82.79978
1254 | 82.79413
1255 | 82.79262
1256 | 82.77886
1257 | 82.80487
1258 | 82.81187
1259 | 82.83746
1260 | 82.84435
1261 | 82.84455
1262 | 82.83361
1263 | 82.84097
1264 | 82.8219
1265 | 82.81211
1266 | 82.80324
1267 | 82.80973
1268 | 82.81292
1269 | 82.84642
1270 | 82.84778
1271 | 82.86096
1272 | 82.86181
1273 | 82.86977
1274 | 82.81288
1275 | 82.82568
1276 | 82.80671
1277 | 82.82226
1278 | 82.84941
1279 | 82.864
1280 | 82.86315
1281 | 82.86981
1282 | 82.84335
1283 | 82.82428
1284 | 82.83837
1285 | 82.83573
1286 | 82.86092
1287 | 82.91709
1288 | 82.89878
1289 | 82.89199
1290 | 82.88663
1291 | 82.85521
1292 | 82.85191
1293 | 82.87538
1294 | 82.86882
1295 | 82.8725
1296 | 82.90107
1297 | 82.86404
1298 | 82.86222
1299 | 82.8626
1300 | 82.82655
1301 | 82.8325
1302 | 82.85126
1303 | 82.81742
1304 | 82.84863
1305 | 82.83882
1306 | 82.80316
1307 | 82.8278
1308 | 82.85227
1309 | 82.8518
1310 | 82.86586
1311 | 82.87781
1312 | 82.86988
1313 | 82.89086
1314 | 82.90036
1315 | 82.89198
1316 | 82.87619
1317 | 82.87899
1318 | 82.87258
1319 | 82.86856
1320 | 82.86411
1321 | 82.85837
1322 | 82.87826
1323 | 82.91063
1324 | 82.89012
1325 | 82.93923
1326 | 82.9381
1327 | 82.90743
1328 | 82.92742
1329 | 82.93265
1330 | 82.92612
1331 | 82.98452
1332 | 82.98557
1333 | 82.97634
1334 | 83.00238
1335 | 83.01715
1336 | 83.02416
1337 | 83.05609
1338 | 83.05647
1339 | 83.07762
1340 | 83.10697
1341 | 83.12459
1342 | 83.15018
1343 | 83.15058
1344 | 83.15508
1345 | 83.15547
1346 | 83.15752
1347 | 83.16798
1348 | 83.16047
1349 | 83.14264
1350 | 83.1348
1351 | 83.14176
1352 | 83.1389
1353 | 83.13776
1354 | 83.131
1355 | 83.12578
1356 | 83.11967
1357 | 83.09806
1358 | 83.09135
1359 | 83.08883
1360 | 83.07377
1361 | 83.05275
1362 | 83.08293
1363 | 83.0779
1364 | 83.08875
1365 | 83.12453
1366 | 83.11985
1367 | 83.07605
1368 | 83.07165
1369 | 83.02412
1370 | 82.98973
1371 | 83.02349
1372 | 83.03496
1373 | 83.0542
1374 | 83.08516
1375 | 83.04755
1376 | 83.04496
1377 | 83.02147
1378 | 82.97321
1379 | 82.94548
1380 | 82.97834
1381 | 82.98104
1382 | 82.9968
1383 | 82.96741
1384 | 82.95115
1385 | 82.96308
1386 | 82.97325
1387 | 82.99247
1388 | 83.00279
1389 | 83.04027
1390 | 83.03316
1391 | 83.01038
1392 | 82.97017
1393 | 82.9677
1394 | 82.95745
1395 | 82.95038
1396 | 82.94379
1397 | 82.93242
1398 | 82.93279
1399 | 82.94045
1400 | 82.89043
1401 | 82.89092
1402 | 82.87355
1403 | 82.93743
1404 | 82.94011
1405 | 82.97607
1406 | 82.93937
1407 | 82.94771
1408 | 82.93017
1409 | 82.93208
1410 | 82.92827
1411 | 82.95419
1412 | 82.98334
1413 | 83.00364
1414 | 83.00067
1415 | 83.01631
1416 | 83.01857
1417 | 83.01618
1418 | 83.01101
1419 | 83.05017
1420 | 83.04859
1421 | 83.03332
1422 | 83.0122
1423 | 82.99719
1424 | 82.96925
1425 | 82.97543
1426 | 82.98324
1427 | 82.97775
1428 | 82.99763
1429 | 82.99121
1430 | 82.96704
1431 | 82.94671
1432 | 82.9665
1433 | 82.95232
1434 | 82.97324
1435 | 82.95439
1436 | 82.94967
1437 | 82.96968
1438 | 82.96929
1439 | 82.9477
1440 | 82.92877
1441 | 82.92273
1442 | 82.8913
1443 | 82.88675
1444 | 82.86859
1445 | 82.85344
1446 | 82.83353
1447 | 82.85716
1448 | 82.89451
1449 | 82.8715
1450 | 82.86965
1451 | 82.87944
1452 | 82.8468
1453 | 82.8592
1454 | 82.8937
1455 | 82.88795
1456 | 82.86196
1457 | 82.86307
1458 | 82.8575
1459 | 82.85255
1460 | 82.81467
1461 | 82.80286
1462 | 82.80171
1463 | 82.818
1464 | 82.83349
1465 | 82.79662
1466 | 82.77128
1467 | 82.78525
1468 | 82.80826
1469 | 82.82722
1470 | 82.89754
1471 | 82.91105
1472 | 82.9331
1473 | 82.96666
1474 | 82.93596
1475 | 82.88961
1476 | 82.87356
1477 | 82.85732
1478 | 82.86607
1479 | 82.90144
1480 | 82.92996
1481 | 82.93603
1482 | 82.93014
1483 | 82.89697
1484 | 82.8559
1485 | 82.80744
1486 | 82.79913
1487 | 82.77719
1488 | 82.7971
1489 | 82.809
1490 | 82.84867
1491 | 82.83466
1492 | 82.81612
1493 | 82.78065
1494 | 82.75685
1495 | 82.76603
1496 | 82.78641
1497 | 82.80912
1498 | 82.81817
1499 | 82.85008
1500 | 82.87149
1501 | 82.85136
1502 | 82.87035
1503 | 82.83201
1504 | 82.83747
1505 | 82.85518
1506 | 82.85027
1507 | 82.83808
1508 | 82.8527
1509 | 82.84028
1510 | 82.80672
1511 | 82.83304
1512 | 82.84966
1513 | 82.84302
1514 | 82.85102
1515 | 82.85081
1516 | 82.85596
1517 | 82.86333
1518 | 82.88963
1519 | 82.89083
1520 | 82.84622
1521 | 82.90145
1522 | 82.91983
1523 | 82.93365
1524 | 82.90907
1525 | 82.91858
1526 | 82.95601
1527 | 82.98452
1528 | 82.9523
1529 | 82.94765
1530 | 82.949
1531 | 82.93963
1532 | 82.92136
1533 | 82.88549
1534 | 82.82447
1535 | 82.84568
1536 | 82.87255
1537 | 82.92009
1538 | 82.89779
1539 | 82.9159
1540 | 82.92025
1541 | 82.95755
1542 | 82.92442
1543 | 82.90313
1544 | 82.89191
1545 | 82.91256
1546 | 82.89093
1547 | 82.89401
1548 | 82.87732
1549 | 82.86052
1550 | 82.8784
1551 | 82.90313
1552 | 82.90126
1553 | 82.91659
1554 | 82.90973
1555 | 82.91432
1556 | 82.93611
1557 | 82.96796
1558 | 82.95346
1559 | 82.94271
1560 | 82.9187
1561 | 82.89039
1562 | 82.86117
1563 | 82.84271
1564 | 82.83862
1565 | 82.83986
1566 | 82.86717
1567 | 82.88527
1568 | 82.89141
1569 | 82.88822
1570 | 82.91521
1571 | 82.94977
1572 | 82.93245
1573 | 82.91705
1574 | 82.91131
1575 | 82.90151
1576 | 82.90175
1577 | 82.9161
1578 | 82.89304
1579 | 82.89787
1580 | 82.94036
1581 | 82.96903
1582 | 82.95456
1583 | 82.9303
1584 | 82.95538
1585 | 82.95439
1586 | 82.93176
1587 | 82.95103
1588 | 82.89164
1589 | 82.85917
1590 | 82.90577
1591 | 82.94019
1592 | 82.93707
1593 | 82.94107
1594 | 82.97406
1595 | 82.96284
1596 | 82.96877
1597 | 82.96549
1598 | 82.90384
1599 | 82.89189
1600 | 82.88758
1601 | 82.91217
1602 | 82.90219
1603 | 82.89953
1604 | 82.90535
1605 | 82.9068
1606 | 82.98005
1607 | 83.00239
1608 | 83.02222
1609 | 83.02771
1610 | 83.01895
1611 | 83.03794
1612 | 83.03229
1613 | 83.02267
1614 | 83.01466
1615 | 83.03886
1616 | 83.08018
1617 | 83.06884
1618 | 83.0068
1619 | 82.97591
1620 | 82.91133
1621 | 82.84733
1622 | 82.8659
1623 | 82.85677
1624 | 82.80345
1625 | 82.81685
1626 | 82.8778
1627 | 82.84206
1628 | 82.8289
1629 | 82.82019
1630 | 82.79091
1631 | 82.75319
1632 | 82.77663
1633 | 82.83613
1634 | 82.80084
1635 | 82.81258
1636 | 82.84392
1637 | 82.78695
1638 | 82.74945
1639 | 82.7278
1640 | 82.70035
1641 | 82.64605
1642 | 82.711
1643 | 82.75747
1644 | 82.76441
1645 | 82.78173
1646 | 82.77333
1647 | 82.75856
1648 | 82.76486
1649 | 82.80895
1650 | 82.79049
1651 | 82.73547
1652 | 82.77996
1653 | 82.78607
1654 | 82.79544
1655 | 82.78225
1656 | 82.78951
1657 | 82.7693
1658 | 82.79753
1659 | 82.86812
1660 | 82.8625
1661 | 82.84662
1662 | 82.86486
1663 | 82.85154
1664 | 82.7818
1665 | 82.77138
1666 | 82.78175
1667 | 82.76351
1668 | 82.83579
1669 | 82.89766
1670 | 82.89651
1671 | 82.89543
1672 | 82.89506
1673 | 82.86911
1674 | 82.85456
1675 | 82.8806
1676 | 82.89995
1677 | 82.90235
1678 | 82.9248
1679 | 82.9971
1680 | 82.97207
1681 | 82.91731
1682 | 82.94427
1683 | 82.92353
1684 | 82.88629
1685 | 82.90067
1686 | 82.90868
1687 | 82.89935
1688 | 82.97967
1689 | 83.07962
1690 | 83.0454
1691 | 82.98988
1692 | 83.01742
1693 | 83.03779
1694 | 83.01103
1695 | 82.97915
1696 | 83.00182
1697 | 82.98407
1698 | 83.03016
1699 | 83.04843
1700 | 83.02254
1701 | 82.98191
1702 | 82.99465
1703 | 83.02373
1704 | 82.97153
1705 | 82.97623
1706 | 82.98171
1707 | 82.99008
1708 | 83.05855
1709 | 83.0938
1710 | 83.09613
1711 | 83.05928
1712 | 83.06108
1713 | 83.0274
1714 | 82.99117
1715 | 83.00046
1716 | 82.99987
1717 | 82.98982
1718 | 83.04814
1719 | 83.1098
1720 | 83.04896
1721 | 82.99388
1722 | 83.01928
1723 | 83.03051
1724 | 83.00695
1725 | 83.00983
1726 | 83.04089
1727 | 83.03701
1728 | 83.03081
1729 | 83.05249
1730 | 83.00791
1731 | 82.98083
1732 | 83.03508
1733 | 83.09072
1734 | 83.09267
1735 | 83.08414
1736 | 83.1033
1737 | 83.09768
1738 | 83.05266
1739 | 83.03027
1740 | 83.03129
1741 | 83.01052
1742 | 83.00869
1743 | 83.08977
1744 | 83.08718
1745 | 83.09896
1746 | 83.07495
1747 | 83.09704
1748 | 83.07399
1749 | 83.05454
1750 | 83.05945
1751 | 83.02873
1752 | 83.01511
1753 | 83.04804
1754 | 83.10414
1755 | 83.09498
1756 | 83.09779
1757 | 83.15164
1758 | 83.14499
1759 | 83.11648
1760 | 83.04988
1761 | 83.04964
1762 | 83.03652
1763 | 82.98522
1764 | 83.0431
1765 | 83.08101
1766 | 83.11464
1767 | 83.07331
1768 | 83.08439
1769 | 83.07128
1770 | 83.05475
1771 | 83.03456
1772 | 83.0627
1773 | 83.07134
1774 | 83.03784
1775 | 83.05798
1776 | 83.09929
1777 | 83.04492
1778 | 83.04291
1779 | 83.12684
1780 | 83.23032
1781 | 83.20973
1782 | 83.22122
1783 | 83.27934
1784 | 83.2409
1785 | 83.15295
1786 | 83.11188
1787 | 83.11629
1788 | 83.11095
1789 | 83.11509
1790 | 83.18751
1791 | 83.23849
1792 | 83.18309
1793 | 83.1766
1794 | 83.17727
1795 | 83.13489
1796 | 83.1277
1797 | 83.15611
1798 | 83.19724
1799 | 83.22219
1800 | 83.18049
1801 | 83.16379
1802 | 83.16016
1803 | 83.08215
1804 | 83.04752
1805 | 83.11457
1806 | 83.17503
1807 | 83.18158
1808 | 83.22341
1809 | 83.27357
1810 | 83.29117
1811 | 83.17869
1812 | 83.14806
1813 | 83.18328
1814 | 83.18551
1815 | 83.17286
1816 | 83.24322
1817 | 83.25352
1818 | 83.23773
1819 | 83.22444
1820 | 83.2956
1821 | 83.2547
1822 | 83.16683
1823 | 83.17978
1824 | 83.24317
1825 | 83.24054
1826 | 83.22938
1827 | 83.30621
1828 | 83.36306
1829 | 83.32722
1830 | 83.29191
1831 | 83.23587
1832 | 83.18294
1833 | 83.0509
1834 | 83.0086
1835 | 83.02452
1836 | 83.04551
1837 | 83.03378
1838 | 83.04204
1839 | 83.10823
1840 | 83.01627
1841 | 83.02891
1842 | 83.07534
1843 | 83.0622
1844 | 83.01011
1845 | 83.04423
1846 | 83.18184
1847 | 83.2644
1848 | 83.26465
1849 | 83.33047
1850 | 83.3822
1851 | 83.31652
1852 | 83.23076
1853 | 83.24808
1854 | 83.25723
1855 | 83.24304
1856 | 83.31569
1857 | 83.41438
1858 | 83.40776
1859 | 83.3105
1860 | 83.29443
1861 | 83.27929
1862 | 83.21778
1863 | 83.2122
1864 | 83.28296
1865 | 83.25402
1866 | 83.13303
1867 | 83.11823
1868 | 83.13644
1869 | 83.06937
1870 | 83.01221
1871 | 83.12893
1872 | 83.30271
1873 | 83.25524
1874 | 83.2741
1875 | 83.40585
1876 | 83.46016
1877 | 83.38517
1878 | 83.35792
1879 | 83.43221
1880 | 83.33051
1881 | 83.33738
1882 | 83.35261
1883 | 83.42038
1884 | 83.35912
1885 | 83.37541
1886 | 83.48644
1887 | 83.37573
1888 | 83.21438
1889 | 83.30346
1890 | 83.39798
1891 | 83.36272
1892 | 83.2732
1893 | 83.43582
1894 | 83.39634
1895 | 83.24783
1896 | 83.07922
1897 | 83.15779
1898 | 83.17141
1899 | 83.15253
1900 | 83.36468
1901 | 83.60555
1902 | 83.57975
1903 | 83.41376
1904 | 83.29389
1905 | 83.11149
1906 | 83.06647
1907 | 83.15215
1908 | 83.35365
1909 | 83.48964
1910 | 83.51276
1911 | 83.54599
1912 | 83.44226
1913 | 83.03574
1914 | 82.73085
1915 | 82.72285
1916 | 82.77681
1917 | 82.67509
1918 | 82.72651
1919 | 82.89782
1920 | 83.04715
1921 | 82.9608
1922 | 82.97706
1923 | 83.06184
1924 | 83.07083
1925 | 82.95425
1926 | 82.99947
1927 | 83.05016
1928 | 82.93273
1929 | 82.80342
1930 | 82.76312
1931 | 82.69134
1932 | 82.5541
1933 | 82.69014
1934 | 83.00542
1935 | 83.04927
1936 | 83.00599
1937 | 83.08822
1938 | 83.22077
1939 | 83.07946
1940 | 82.97449
1941 | 82.88379
1942 | 82.8675
1943 | 82.81294
1944 | 82.78766
1945 | 82.87596
1946 | 82.81446
1947 | 82.76277
1948 | 82.9712
1949 | 83.05791
1950 | 83.06687
1951 | 83.02198
1952 | 82.95968
1953 | 82.98076
1954 | 83.08738
1955 | 83.01793
1956 | 82.93372
1957 | 82.99813
1958 | 83.01185
1959 | 82.97932
1960 | 83.00748
1961 | 82.93727
1962 | 82.85872
1963 | 82.68437
1964 | 82.85759
1965 | 83.05295
1966 | 83.07785
1967 | 83.06873
1968 | 83.28936
1969 | 83.3464
1970 | 83.13527
1971 | 82.97395
1972 | 83.00371
1973 | 83.08298
1974 | 83.16364
1975 | 83.23805
1976 | 83.3536
1977 | 83.20184
1978 | 83.18253
1979 | 82.98447
1980 | 82.92438
1981 | 82.8038
1982 | 82.84366
1983 | 82.8959
1984 | 83.08155
1985 | 83.06898
1986 | 83.09258
1987 | 83.29652
1988 | 83.38976
1989 | 83.31932
1990 | 83.21295
1991 | 83.16579
1992 | 83.1579
1993 | 82.923
1994 | 82.86465
1995 | 82.94119
1996 | 82.917
1997 | 82.83743
1998 | 83.03586
1999 | 83.06473
2000 | 82.86225
2001 | 82.78514
2002 | 82.85156
2003 | 83.01942
2004 | 82.94081
2005 | 83.13302
2006 | 83.33413
2007 | 83.35758
2008 | 83.1915
2009 | 82.90533
2010 | 82.7521
2011 | 82.78272
2012 | 82.88863
2013 | 83.00881
2014 | 83.15421
2015 | 83.231
2016 | 83.11633
2017 | 83.03073
2018 | 82.8873
2019 | 82.82372
2020 | 82.71075
2021 | 82.79136
2022 | 82.94795
2023 | 82.832
2024 | 82.68189
2025 | 82.79786
2026 | 82.83428
2027 | 82.80902
2028 | 82.84158
2029 | 83.00372
2030 | 83.01369
2031 | 82.74603
2032 | 82.74091
2033 | 82.80109
2034 | 82.73556
2035 | 82.65802
2036 | 82.76416
2037 | 82.92825
2038 | 82.95114
2039 | 82.90491
2040 | 83.02365
2041 | 83.02761
2042 | 82.89872
2043 | 82.90215
2044 | 82.89402
2045 | 82.83975
2046 | 82.81844
2047 | 82.73243
2048 | 82.86384
2049 | 82.84097
2050 | 82.80144
2051 | 82.90434
2052 | 82.99602
2053 | 83.08339
2054 | 83.1165
2055 | 83.00428
2056 | 83.06851
2057 | 83.11271
2058 | 82.9418
2059 | 82.78201
2060 | 82.72257
2061 | 82.58144
2062 | 82.62879
2063 | 82.64838
2064 | 82.7985
2065 | 82.93852
2066 | 82.94584
2067 | 83.05035
2068 | 83.05565
2069 | 82.86638
2070 | 82.72601
2071 | 82.55557
2072 | 82.56181
2073 | 82.63058
2074 | 82.63523
2075 | 82.73572
2076 | 82.76092
2077 | 82.69837
2078 | 82.52952
2079 | 82.53138
2080 | 82.5806
2081 | 82.51373
2082 | 82.58985
2083 | 82.71416
2084 | 82.9121
2085 | 82.84514
2086 | 82.818
2087 | 82.84555
2088 | 82.80863
2089 | 82.69676
2090 | 82.60494
2091 | 82.76821
2092 | 82.77613
2093 | 82.63594
2094 | 82.52991
2095 | 82.40253
2096 | 82.45473
2097 | 82.25274
2098 | 82.35589
2099 | 82.52133
2100 | 82.63058
2101 | 82.63949
2102 | 82.92337
2103 | 82.94863
2104 | 82.63972
2105 | 82.47843
2106 | 82.58481
2107 | 82.60005
2108 | 82.53717
2109 | 82.48177
2110 | 82.55484
2111 | 82.54327
2112 | 82.453
2113 | 82.50087
2114 | 82.54692
2115 | 82.55249
2116 | 82.6063
2117 | 82.68121
2118 | 82.64173
2119 | 82.61039
2120 | 82.45972
2121 | 82.42297
2122 | 82.57071
2123 | 82.67357
2124 | 82.62377
2125 | 82.77715
2126 | 82.81142
2127 | 82.83393
2128 | 82.80626
2129 | 82.84997
2130 | 82.76928
2131 | 82.67045
2132 | 82.65831
2133 | 82.82472
2134 | 82.58306
2135 | 82.38973
2136 | 82.57141
2137 | 82.63597
2138 | 82.53331
2139 | 82.41843
2140 | 82.39439
2141 | 82.29169
2142 | 82.13277
2143 | 82.12212
2144 | 82.3676
2145 | 82.41141
2146 | 82.49978
2147 | 82.73012
2148 | 82.66218
2149 | 82.43979
2150 | 82.25396
2151 | 82.21819
2152 | 82.10799
2153 | 82.03164
2154 | 82.3648
2155 | 82.6727
2156 | 82.64353
2157 | 82.5055
2158 | 82.5794
2159 | 82.56488
2160 | 82.44795
2161 | 82.28018
2162 | 82.25554
2163 | 82.24828
2164 | 82.13375
2165 | 82.20566
2166 | 82.27372
2167 | 82.23854
2168 | 82.40694
2169 | 82.63026
2170 | 82.69179
2171 | 82.53481
2172 | 82.24884
2173 | 82.09088
2174 | 81.98078
2175 | 81.76578
2176 | 81.88589
2177 | 81.92357
2178 | 82.16739
2179 | 82.14689
2180 | 82.10917
2181 | 82.15775
2182 | 82.18401
2183 | 82.2119
2184 | 82.21423
2185 | 82.09032
2186 | 82.03407
2187 | 81.925
2188 | 81.67787
2189 | 81.53167
2190 | 81.52913
2191 | 81.47441
2192 | 81.72247
2193 | 81.8472
2194 | 81.97381
2195 | 82.07603
2196 | 81.89452
2197 | 81.79632
2198 | 81.6696
2199 | 81.59621
2200 | 81.71707
2201 | 81.8356
2202 | 81.9405
2203 | 82.08011
2204 | 82.07578
2205 | 82.03803
2206 | 81.86967
2207 | 81.74192
2208 | 81.69445
2209 | 81.59211
2210 | 81.52254
2211 | 81.63061
2212 | 81.63836
2213 | 81.73714
2214 | 81.82157
2215 | 81.87109
2216 | 82.02204
2217 | 81.92828
2218 | 81.97147
2219 | 82.10963
2220 | 82.11225
2221 | 82.13447
2222 | 82.00728
2223 | 81.88426
2224 | 81.97201
2225 | 81.93014
2226 | 81.95048
2227 | 82.03982
2228 | 82.06734
2229 | 82.10407
2230 | 82.0189
2231 | 81.79729
2232 | 81.72568
2233 | 81.73186
2234 | 81.99838
2235 | 82.34948
2236 | 82.35317
2237 | 82.19559
2238 | 81.9244
2239 | 81.59139
2240 | 81.42933
2241 | 81.29312
2242 | 81.31083
2243 | 81.53626
2244 | 81.7962
2245 | 81.98747
2246 | 81.90955
2247 | 81.73866
2248 | 81.67422
2249 | 81.7256
2250 | 81.77924
2251 | 81.94119
2252 | 81.92741
2253 | 81.94149
2254 | 81.91972
2255 | 81.93898
2256 | 81.87863
2257 | 81.74394
2258 | 81.79008
2259 | 81.83417
2260 | 81.79601
2261 | 81.69106
2262 | 81.74537
2263 | 81.85793
2264 | 81.96309
2265 | 82.18629
2266 | 82.34211
2267 | 82.4015
2268 | 82.32876
2269 | 82.2983
2270 | 82.14771
2271 | 81.92976
2272 | 81.71614
2273 | 81.5177
2274 | 81.56259
2275 | 81.61651
2276 | 81.66053
2277 | 81.44782
2278 | 81.50424
2279 | 81.56795
2280 | 81.95542
2281 | 82.00444
2282 | 82.04932
2283 | 82.26853
2284 | 82.10964
2285 | 82.03151
2286 | 82.10343
2287 | 81.83866
2288 | 81.84398
2289 | 81.85349
2290 | 82.00711
2291 | 81.80091
2292 | 81.53914
2293 | 81.13806
2294 | 81.37658
2295 | 81.4505
2296 | 81.56647
2297 | 82.00069
2298 | 82.12785
2299 | 82.13217
2300 | 82.13708