## UFPMxx-A2
Wavelength | GDD S-Pol | GDD P-Pol
nm | fs² | fs²
451.4947 | 16.9976 | 60.2735
454.231 | 15.6111 | -35.784
457.0007 | 15.1291 | -124.768
459.8044 | 13.8632 | 32.3518 | UFPMxx-A2 Group Delay Dispersion Curves of A2:460 nm-590 nm，45°AOI This file indicates a typical data and there may be differences between product batches. If you have any questions, please contact LBTEK Technical Support. To quote this data, please indicate that the data source is from LBTEK.
462.6427 | 12.0131 | 103.7447
465.5162 | 10.3867 | 56.7459
468.4257 | 8.4181 | 33.8059
471.3718 | 7.3117 | 36.3973
474.3552 | 6.1241 | 31.8972
477.3765 | 3.5728 | 9.2213
480.4366 | 2.2643 | 3.8598
483.5362 | -0.26654 | 15.296
486.6761 | -1.4517 | 20.9222
489.857 | -1.5052 | 23.6019 | LBTEK Mall：www.lbtek.com Tel：400-060-6986 LBTEK Technical Support E-mail：service@lbtek.com
493.0797 | -3.1219 | 17.7986
496.3451 | -3.1064 | -1.1184
499.6541 | -1.9592 | -15.4119
503.0075 | -0.79319 | -12.5406
506.4062 | 0.090368 | -4.2924
509.8511 | 0.092611 | 6.3018
513.3433 | 0.33698 | 11.5624
516.8835 | 0.082218 | 2.2171
520.473 | 0.26528 | -7.7218
524.1127 | 0.81445 | -2.2046
527.8036 | 0.91927 | 3.2505
531.5469 | 1.2694 | 2.578
535.3437 | 1.5369 | -0.8917
539.1951 | 2.2622 | -1.9521
543.1023 | 2.0034 | -2.0218
547.0665 | 2.7235 | 0.72639
551.0891 | 2.5273 | 1.367
555.1712 | 2.9538 | -2.6091
559.3143 | 3.0654 | -6.5062
563.5197 | 3.625 | -12.1338
567.7887 | 4.189 | -21.1474
572.123 | 4.204 | -38.2658
576.524 | 3.1228 | -62.5079
580.9931 | 2.8097 | -75.2724
585.5321 | 2.2853 | -28.9136
590.1426 | 0.99877 | 569.0948
594.8263 | 0.47409 | 544.8534
599.5849 | -1.2312 | -576.8933
604.4203 | -1.4126 | -566.9074