## Reflection
Wavelength | RS1 | RS2 | RS3 | RS4
(nm) | (%) | (%) | (%) | (%)
420 | 0.9354 | 1.2504 | 1.6476 | 1.3412
419 | 0.89995 | 1.214 | 1.6045 | 1.3039
418 | 0.87226 | 1.1781 | 1.5712 | 1.2654
417 | 0.85686 | 1.1459 | 1.5345 | 1.2422
416 | 0.82413 | 1.1076 | 1.5018 | 1.2072
415 | 0.80572 | 1.0705 | 1.4589 | 1.1781
414 | 0.76868 | 1.0353 | 1.4243 | 1.1429
413 | 0.75538 | 1.0203 | 1.3794 | 1.1196
412 | 0.72942 | 0.96928 | 1.3467 | 1.0854
411 | 0.70256 | 0.93009 | 1.3223 | 1.0378 | High-Power Polarizing Beamsplitting Cube Reflection Data The reflection curve of 365 nm High-Power Polarizing Beamsplitting Cube This file indicates a typical data and there may be differences between product batches. If you have any questions, please contact LBTEK Technical Support. To quote this data, please indicate that the data source is from LBTEK.
410 | 0.67188 | 0.90778 | 1.2762 | 1.0294
409 | 0.65466 | 0.86586 | 1.247 | 0.99974
408 | 0.61046 | 0.85326 | 1.2049 | 0.96311
407 | 0.60773 | 0.81979 | 1.1675 | 0.92153
406 | 0.57903 | 0.7918 | 1.1357 | 0.91066
405 | 0.55728 | 0.73566 | 1.0905 | 0.86376
404 | 0.51625 | 0.71641 | 1.0558 | 0.83783
403 | 0.49856 | 0.67926 | 1.0108 | 0.81629
402 | 0.47881 | 0.65165 | 0.9861 | 0.78382
401 | 0.46457 | 0.63109 | 0.94167 | 0.74571
400 | 0.44991 | 0.60842 | 0.92943 | 0.72566 | LBTEK Mall：www.lbtek.com
399 | 0.41295 | 0.56604 | 0.87902 | 0.68179 | Tel：073184165699
398 | 0.39438 | 0.5329 | 0.843 | 0.66575 | LBTEK Technical Support E-mail：service@lbtek.com
397 | 0.3731 | 0.52068 | 0.79858 | 0.63601
396 | 0.36418 | 0.51003 | 0.75876 | 0.60753
395 | 0.34441 | 0.47126 | 0.74098 | 0.59001
394 | 0.32339 | 0.44839 | 0.71701 | 0.54487
393 | 0.30195 | 0.42109 | 0.68227 | 0.51934
392 | 0.27743 | 0.39968 | 0.65943 | 0.49041
391 | 0.2637 | 0.34526 | 0.61411 | 0.47997
390 | 0.26621 | 0.34563 | 0.60698 | 0.45131
389 | 0.22897 | 0.32442 | 0.55683 | 0.42142
388 | 0.20947 | 0.30323 | 0.5121 | 0.39296
387 | 0.20674 | 0.27447 | 0.48142 | 0.3808
386 | 0.19883 | 0.26359 | 0.45583 | 0.34444
385 | 0.1951 | 0.23766 | 0.45937 | 0.34912
384 | 0.17403 | 0.20991 | 0.41698 | 0.29605
383 | 0.14349 | 0.21611 | 0.41396 | 0.28615
382 | 0.15842 | 0.17929 | 0.34107 | 0.2741
381 | 0.13586 | 0.16839 | 0.34871 | 0.23595
380 | 0.13295 | 0.15952 | 0.30475 | 0.23321
379 | 0.14783 | 0.14631 | 0.29348 | 0.21532
378 | 0.1237 | 0.12798 | 0.22073 | 0.20716
377 | 0.10595 | 0.13284 | 0.22408 | 0.19424
376 | 0.10469 | 0.13287 | 0.20068 | 0.1434
375 | 0.11296 | 0.11101 | 0.20249 | 0.15695
374 | 0.083969 | 0.10495 | 0.18819 | 0.14792
373 | 0.10584 | 0.088492 | 0.14048 | 0.12151
372 | 0.11698 | 0.099089 | 0.15225 | 0.11709
371 | 0.11608 | 0.091407 | 0.14497 | 0.11702
370 | 0.14447 | 0.091398 | 0.15082 | 0.10297
369 | 0.10855 | 0.096492 | 0.093012 | 0.089418
368 | 0.13338 | 0.089415 | 0.071569 | 0.085534
367 | 0.12409 | 0.091329 | 0.039336 | 0.08083
366 | 0.10429 | 0.094098 | 0.044498 | 0.063025
365 | 0.13489 | 0.14202 | 0.031889 | 0.041234
364 | 0.1349 | 0.098638 | 0.020088 | 0.062765
363 | 0.14437 | 0.14975 | -0.0031499 | 0.065302
362 | 0.1787 | 0.15537 | 0.079482 | 0.069993
361 | 0.19199 | 0.15507 | -0.0011379 | 0.085308
360 | 0.21231 | 0.1575 | 0.031016 | 0.070884
359 | 0.23669 | 0.19903 | 0.047278 | 0.087615
358 | 0.23904 | 0.23137 | 0.051471 | 0.11565
357 | 0.28585 | 0.26858 | -0.0079988 | 0.10821
356 | 0.29089 | 0.28704 | 0.068815 | 0.13289
355 | 0.33786 | 0.30651 | -0.082248 | 0.11963
354 | 0.38665 | 0.33223 | -0.0034602 | 0.15038
353 | 0.38045 | 0.37017 | 0.056107 | 0.14951
352 | 0.43035 | 0.41125 | 0.1022 | 0.19923
351 | 0.49153 | 0.43111 | -0.011559 | 0.19574
350 | 0.52095 | 0.47312 | 0.20681 | 0.21011
349 | 0.58096 | 0.54138 | 0.18412 | 0.28182
348 | 0.61618 | 0.57544 | 0.12558 | 0.28388
347 | 0.64015 | 0.645 | 0.21065 | 0.31088
346 | 0.68912 | 0.69228 | 0.32443 | 0.35312
345 | 0.74183 | 0.73648 | 0.21851 | 0.38163
344 | 0.79188 | 0.81548 | 0.28528 | 0.37944
343 | 0.8418 | 0.87933 | 0.41986 | 0.46475
342 | 0.94217 | 0.93567 | 0.32143 | 0.52509
341 | 0.97077 | 1.0209 | 0.44938 | 0.59568
340 | 1.0821 | 1.073 | 0.50464 | 0.59894
339 | 1.1158 | 1.1263 | 0.51959 | 0.70119
338 | 1.2065 | 1.2573 | 0.57338 | 0.75726
337 | 1.2769 | 1.3518 | 0.64254 | 0.76517
336 | 1.3268 | 1.4169 | 0.68943 | 0.82263
335 | 1.4041 | 1.5254 | 0.78768 | 0.9082
334 | 1.5194 | 1.6357 | 0.93629 | 0.94876
333 | 1.6384 | 1.7335 | 0.88356 | 1.0925
332 | 1.6974 | 1.8439 | 0.95851 | 1.1627
331 | 1.7934 | 1.9487 | 1.0435 | 1.2171
330 | 1.9168 | 2.0784 | 1.1285 | 1.3111
329 | 1.9974 | 2.2116 | 1.4071 | 1.3776
328 | 2.1037 | 2.3331 | 1.3603 | 1.4731
327 | 2.2119 | 2.4494 | 1.4092 | 1.5817
326 | 2.3237 | 2.6038 | 1.5269 | 1.6984
325 | 2.5088 | 2.69 | 1.5902 | 1.787
324 | 2.6161 | 2.8789 | 1.6078 | 1.913
323 | 2.725 | 2.9887 | 1.995 | 2.048
322 | 2.8668 | 3.1894 | 2.0105 | 2.106
321 | 2.9439 | 3.35 | 2.2724 | 2.303
320 | 3.1728 | 3.5987 | 2.0809 | 2.4212
319 | 3.2545 | 3.7506 | 2.3685 | 2.5786
318 | 3.8177 | 4.0021 | 2.5273 | 2.7119
317 | 3.9427 | 4.1874 | 2.6979 | 2.8655
316 | 4.065 | 4.277 | 2.8254 | 3.0887
315 | 4.3326 | 4.6229 | 3.0807 | 3.2222
314 | 4.5511 | 4.8403 | 3.2189 | 3.4388
313 | 4.7137 | 4.8754 | 3.3619 | 3.6175
312 | 4.8647 | 5.2726 | 3.5516 | 3.726
311 | 5.1637 | 5.5702 | 3.8299 | 3.85
310 | 5.6307 | 5.7747 | 3.959 | 4.1927
309 | 5.5857 | 6.1119 | 4.2667 | 4.2844
308 | 5.8402 | 6.3278 | 4.4748 | 4.5633
307 | 6.1515 | 6.644 | 4.6188 | 4.7981
306 | 6.4381 | 6.9086 | 4.9398 | 4.9401
305 | 6.6313 | 7.3519 | 5.0637 | 5.3029
304 | 6.887 | 7.6034 | 5.5033 | 5.6081
303 | 7.1175 | 7.8729 | 5.6989 | 5.6745
302 | 7.5208 | 8.1083 | 5.9876 | 6.0167
301 | 7.747 | 8.6182 | 6.3022 | 6.3639
300 | 8.1021 | 8.8119 | 6.5486 | 6.7307