## Reflection
Wavelength | RS1 | RS2 | RS3 | RS4
(nm) | (%) | (%) | (%) | (%)
480 | 1.3978 | 1.01 | 1.1856 | 1.1316
479 | 1.3696 | 0.98685 | 1.154 | 1.0924
478 | 1.3411 | 0.95661 | 1.1185 | 1.0576
477 | 1.3227 | 0.92664 | 1.0958 | 1.0348
476 | 1.2747 | 0.89416 | 1.0641 | 1.0151
475 | 1.231 | 0.86622 | 1.0298 | 0.98305
474 | 1.2156 | 0.84114 | 1.0058 | 0.94746 | High-Power Polarizing Beamsplitting Cube Reflection Data The reflection curve of 420 nm High-Power Polarizing Beamsplitting Cube This file indicates a typical data and there may be differences between product batches. If you have any questions, please contact LBTEK Technical Support. To quote this data, please indicate that the data source is from LBTEK.
473 | 1.1787 | 0.8212 | 0.97609 | 0.9214
472 | 1.1453 | 0.78252 | 0.93982 | 0.89178
471 | 1.1195 | 0.75014 | 0.91157 | 0.87563
470 | 1.0769 | 0.74419 | 0.88247 | 0.83921
469 | 1.0508 | 0.69551 | 0.87084 | 0.80031
468 | 1.0166 | 0.67355 | 0.83094 | 0.78911
467 | 0.9745 | 0.65078 | 0.79399 | 0.76096
466 | 0.95524 | 0.61493 | 0.7734 | 0.73252
465 | 0.91427 | 0.59616 | 0.74365 | 0.70453
464 | 0.8881 | 0.58186 | 0.71966 | 0.67464
463 | 0.86385 | 0.55127 | 0.69421 | 0.6638 | LBTEK Mall：www.lbtek.com
462 | 0.82674 | 0.51572 | 0.66821 | 0.61494 | Tel：073184165699
461 | 0.78992 | 0.49658 | 0.63547 | 0.59929 | LBTEK Technical Support E-mail：service@lbtek.com
460 | 0.77735 | 0.47474 | 0.60453 | 0.57122
459 | 0.74064 | 0.44336 | 0.58742 | 0.55102
458 | 0.70169 | 0.43379 | 0.5524 | 0.53131
457 | 0.67834 | 0.40971 | 0.53263 | 0.49134
456 | 0.64462 | 0.37819 | 0.50728 | 0.4791
455 | 0.62474 | 0.35308 | 0.47948 | 0.46408
454 | 0.59656 | 0.33898 | 0.45854 | 0.43903
453 | 0.56523 | 0.31652 | 0.43417 | 0.41004
452 | 0.55408 | 0.30469 | 0.40573 | 0.39281
451 | 0.51529 | 0.27898 | 0.39262 | 0.36632
450 | 0.49703 | 0.2615 | 0.36032 | 0.33643
449 | 0.47752 | 0.24537 | 0.34142 | 0.30699
448 | 0.4364 | 0.2173 | 0.3107 | 0.29877
447 | 0.41916 | 0.2023 | 0.30956 | 0.28309
446 | 0.38908 | 0.20006 | 0.27996 | 0.26162
445 | 0.36981 | 0.16648 | 0.2648 | 0.24795
444 | 0.37082 | 0.15346 | 0.24754 | 0.2282
443 | 0.31843 | 0.13692 | 0.22608 | 0.22205
442 | 0.30377 | 0.12015 | 0.20589 | 0.19322
441 | 0.28693 | 0.10773 | 0.19603 | 0.18579
440 | 0.27083 | 0.095922 | 0.17903 | 0.16788
439 | 0.24798 | 0.10356 | 0.15323 | 0.14719
438 | 0.23166 | 0.069136 | 0.14686 | 0.14077
437 | 0.21201 | 0.066242 | 0.13069 | 0.13542
436 | 0.19111 | 0.052952 | 0.11328 | 0.11014
435 | 0.17458 | 0.034576 | 0.099605 | 0.11202
434 | 0.16178 | 0.023698 | 0.091237 | 0.09859
433 | 0.14015 | 0.022724 | 0.069306 | 0.090597
432 | 0.14929 | 0.012301 | 0.060899 | 0.082658
431 | 0.11817 | 0.016553 | 0.048644 | 0.063915
430 | 0.10356 | 0.0048647 | 0.051664 | 0.050944
429 | 0.096582 | -0.003715 | 0.040183 | 0.05467
428 | 0.082219 | -0.0016819 | 0.027925 | 0.053903
427 | 0.08797 | 0.016553 | 0.025289 | 0.054776
426 | 0.070541 | 0.0027948 | 0.024144 | 0.071567
425 | 0.076105 | 0.016553 | 0.012994 | 0.046878
424 | 0.058477 | 0.0039452 | -0.0064337 | 0.036579
423 | 0.045723 | -0.0040182 | 0.007564 | 0.038622
422 | 0.047812 | 0.0045593 | -0.017305 | 0.042354
421 | 0.047584 | 0.0086376 | 0.009526 | 0.058089
420 | 0.050371 | 0.011597 | 0.0055531 | 0.062878
419 | 0.032843 | 0.016425 | 0.0096746 | 0.040482
418 | 0.036934 | 0.039089 | 0.015394 | 0.077063
417 | 0.050605 | 0.035447 | 0.011609 | 0.081168
416 | 0.071592 | 0.054445 | 0.026025 | 0.082926
415 | 0.068261 | 0.072403 | 0.014618 | 0.091098
414 | 0.061169 | 0.072547 | 0.050398 | 0.10023
413 | 0.08528 | 0.10682 | 0.047912 | 0.12793
412 | 0.10964 | 0.12021 | 0.066099 | 0.13712
411 | 0.10072 | 0.12956 | 0.063828 | 0.14487
410 | 0.11096 | 0.1604 | 0.087586 | 0.15775
409 | 0.13553 | 0.18523 | 0.1133 | 0.17218
408 | 0.13297 | 0.21883 | 0.12763 | 0.22022
407 | 0.17678 | 0.23252 | 0.13464 | 0.21926
406 | 0.15744 | 0.25105 | 0.16831 | 0.23749
405 | 0.19382 | 0.30078 | 0.17994 | 0.27234
404 | 0.21276 | 0.32371 | 0.20169 | 0.29081
403 | 0.22593 | 0.33472 | 0.2368 | 0.3212
402 | 0.27629 | 0.38965 | 0.25706 | 0.36795
401 | 0.2852 | 0.42901 | 0.29899 | 0.40878
400 | 0.33479 | 0.47555 | 0.32667 | 0.4428
399 | 0.34444 | 0.49105 | 0.34849 | 0.4524
398 | 0.37075 | 0.53552 | 0.38845 | 0.49012
397 | 0.44373 | 0.60067 | 0.41646 | 0.56817
396 | 0.47159 | 0.62964 | 0.45501 | 0.58637
395 | 0.51891 | 0.69701 | 0.50127 | 0.63119
394 | 0.53819 | 0.73861 | 0.54613 | 0.68867
393 | 0.59132 | 0.80045 | 0.57686 | 0.73645
392 | 0.63305 | 0.84186 | 0.64767 | 0.77601
391 | 0.69661 | 0.87865 | 0.6982 | 0.84291
390 | 0.72998 | 0.96513 | 0.73082 | 0.88689
389 | 0.79881 | 1.0333 | 0.78246 | 0.94913
388 | 0.85214 | 1.0767 | 0.84767 | 1.025
387 | 0.9164 | 1.1695 | 0.90345 | 1.0866
386 | 0.97874 | 1.2503 | 0.97379 | 1.119
385 | 1.0356 | 1.3142 | 1.0471 | 1.2124
384 | 1.1291 | 1.3987 | 1.0956 | 1.2662
383 | 1.1785 | 1.4723 | 1.1685 | 1.3267
382 | 1.2406 | 1.5478 | 1.2545 | 1.4324
381 | 1.3138 | 1.6406 | 1.3099 | 1.5137
380 | 1.3938 | 1.6986 | 1.4106 | 1.602
379 | 1.5341 | 1.7779 | 1.4837 | 1.6548
378 | 1.561 | 1.914 | 1.5568 | 1.7791
377 | 1.6874 | 1.9975 | 1.6453 | 1.868
376 | 1.7658 | 2.0991 | 1.712 | 1.9316
375 | 1.846 | 2.2055 | 1.813 | 2.0512
374 | 1.9466 | 2.281 | 1.9023 | 2.1241
373 | 2.0097 | 2.4012 | 2.0089 | 2.2204
372 | 2.1612 | 2.4983 | 2.085 | 2.3422
371 | 2.243 | 2.6385 | 2.232 | 2.439
370 | 2.3586 | 2.7609 | 2.302 | 2.5767