## Transmission
Wavelength | TS | TP | ER
(nm) | (%) | (%)
420 | 34.962 | 87.638 | 2.506664
419 | 33.974 | 85.25 | 2.509272
418 | 30.369 | 82.478 | 2.715862
417 | 23.054 | 79.217 | 3.43615
416 | 15.305 | 75.786 | 4.951715
415 | 10.322 | 72.431 | 7.017148 | High-Power Polarizing Beamsplitting Cube Transmission Data The transmission curve of 365 nm High-Power Polarizing Beamsplitting Cube This file indicates a typical data and there may be differences between product batches. If you have any questions, please contact LBTEK Technical Support. To quote this data, please indicate that the data source is from LBTEK.
414 | 7.2477 | 69.268 | 9.557239
413 | 6.3737 | 66.5 | 10.4335
412 | 7.4481 | 64.111 | 8.607699
411 | 10.017 | 62.129 | 6.202356
410 | 14.977 | 60.626 | 4.04794
409 | 24.484 | 59.682 | 2.437592
408 | 34.302 | 59.298 | 1.728704
407 | 40.921 | 59.511 | 1.45429
406 | 44.323 | 60.291 | 1.360264
405 | 42.884 | 61.639 | 1.437343
404 | 37.903 | 63.498 | 1.675276 | LBTEK Mall：www.lbtek.com
403 | 28.351 | 65.839 | 2.322281 | Tel：073184165699
402 | 19.584 | 68.581 | 3.501889 | LBTEK Technical Support E-mail：service@lbtek.com
401 | 17.795 | 71.672 | 4.027648
400 | 19.447 | 75.006 | 3.856945
399 | 24.369 | 78.528 | 3.222455
398 | 28.67 | 82.03 | 2.861179
397 | 27.738 | 85.316 | 3.075781
396 | 23.566 | 88.295 | 3.746711
395 | 15.287 | 90.817 | 5.940799
394 | 6.8677 | 92.866 | 13.52214
393 | 2.7392 | 94.311 | 34.43013
392 | 0.6386 | 95.338 | 149.2922
391 | 0.0175 | 96.103 | 5491.6
390 | 0.1633 | 96.568 | 591.3533
389 | 0.0882 | 96.696 | 1096.327
388 | 0.0688 | 96.638 | 1404.622
387 | 0.0489 | 96.51 | 1973.62
386 | 0.0392 | 96.368 | 2458.367
385 | 0.0309 | 96.296 | 3116.375
384 | 0.0258 | 96.325 | 3733.527
383 | 0.023 | 96.552 | 4197.913
382 | 0.0217 | 96.871 | 4464.101
381 | 0.0204 | 97.234 | 4766.373
380 | 0.0196 | 97.574 | 4978.265
379 | 0.0198 | 97.8 | 4939.394
378 | 0.0188 | 97.945 | 5209.84
377 | 0.0131 | 98.02 | 7482.443
376 | 0.0076 | 97.994 | 12893.95
375 | 0.0083 | 97.766 | 11779.04
374 | 0.0095 | 97.554 | 10268.84
373 | 0.0058 | 97.624 | 16831.72
372 | 0.0021 | 97.735 | 46540.48
371 | 0.0023 | 97.7 | 42478.26
370 | 0.0034 | 97.617 | 28710.88
369 | 0.0024 | 97.489 | 40620.42
368 | 0.0032 | 97.415 | 30442.1875
367 | 0.0112 | 97.576 | 8712.143
366 | 0.0187 | 97.733 | 5226.364
365 | 0.0178 | 97.634 | 5485.056
364 | 0.0145 | 97.497 | 6723.931
363 | 0.0123 | 97.505 | 7927.236
362 | 0.0107 | 97.507 | 9112.804
361 | 0.011 | 97.379 | 8852.636
360 | 0.0114 | 97.218 | 8527.895
359 | 0.0096 | 97.1 | 10114.58
358 | 0.0084 | 96.979 | 11545.12
357 | 0.011 | 96.87 | 8806.364
356 | 0.0133 | 96.676 | 7268.872
355 | 0.0106 | 96.419 | 9096.132
354 | 0.008 | 95.758 | 11969.75
353 | 0.0118 | 94.563 | 8013.814
352 | 0.0142 | 92.218 | 6494.225
351 | 0.006 | 87.94 | 14656.67
350 | 0.001 | 82.093 | 82093
349 | 0.0049 | 74.592 | 15222.86
348 | 0.0113 | 65.997 | 5840.442
347 | 0.0049 | 56.709 | 11573.27
346 | 0.003 | 47.117 | 15705.67
345 | 0.008 | 37.564 | 4695.5
344 | 0.009 | 28.588 | 3176.444
343 | 0.003 | 20.799 | 6933
342 | 0.0022 | 14.313 | 6505.909
341 | 0.005 | 9.5826 | 1916.52
340 | 0.014 | 6.2093 | 443.5214
339 | 0.014 | 4.0873 | 291.95
338 | 0.012 | 2.7997 | 233.3083
337 | 0.013 | 1.914 | 147.2308
336 | 0.013 | 1.3707 | 105.4385
335 | 0.003 | 0.9632 | 321.0667
334 | 0.0061 | 0.7006 | 114.8525
333 | 0.0053 | 0.5342 | 100.7925
332 | 0.0032 | 0.4318 | 134.9375
331 | 0.0084 | 0.3434 | 40.88095
330 | 0.0124 | 0.2732 | 22.03226
329 | 0.0062 | 0.2053 | 33.1129
328 | 0.0062 | 0.1497 | 24.14516
327 | 0.0032 | 0.1095 | 34.21875
326 | 0.0081 | 0.0887 | 10.95062
325 | 0.0084 | 0.1036 | 12.33333
324 | 0.0068 | 0.1211 | 17.80882
323 | 0.0026 | 0.1071 | 41.19231
322 | 0.0026 | 0.0811 | 31.19231
321 | 0.0034 | 0.0522 | 15.35294
320 | 0.0034 | 0.0174 | 5.117647