## Transmission
Wavelength | TS | TP | ER
(nm) | (%) | (%)
550 | 76.334 | 96.125 | 1.259268
549 | 72.976 | 96.14 | 1.317419
548 | 69.906 | 96.155 | 1.37549
547 | 67.085 | 96.192 | 1.433882
546 | 64.628 | 96.184 | 1.488271
545 | 62.631 | 96.032 | 1.533298 | High-Power Polarizing Beamsplitting Cube Transmission Data The transmission curve of 460 nm High-Power Polarizing Beamsplitting Cube This file indicates a typical data and there may be differences between product batches. If you have any questions, please contact LBTEK Technical Support. To quote this data, please indicate that the data source is from LBTEK.
544 | 61.124 | 95.857 | 1.568238
543 | 60.177 | 95.767 | 1.591422
542 | 59.767 | 95.696 | 1.601151
541 | 59.878 | 95.601 | 1.596596
540 | 60.554 | 95.515 | 1.577352
539 | 61.867 | 95.468 | 1.543117
538 | 63.719 | 95.43 | 1.497669
537 | 66.069 | 95.378 | 1.443612
536 | 68.818 | 95.324 | 1.385161
535 | 71.895 | 95.255 | 1.324918
534 | 75.178 | 95.22 | 1.266594 | LBTEK Mall：www.lbtek.com
533 | 78.571 | 95.284 | 1.212712 | Tel：073184165699
532 | 81.924 | 95.387 | 1.164335 | LBTEK Technical Support E-mail：service@lbtek.com
531 | 85.097 | 95.473 | 1.121931
530 | 87.969 | 95.604 | 1.086792
529 | 90.391 | 95.866 | 1.06057
528 | 92.304 | 96.13 | 1.04145
527 | 93.545 | 96.265 | 1.029077
526 | 94.285 | 96.37 | 1.022114
525 | 94.606 | 96.494 | 1.019956
524 | 94.608 | 96.65 | 1.021584
523 | 94.344 | 96.91 | 1.027198
522 | 94.03 | 97.143 | 1.033106
521 | 93.686 | 97.21 | 1.037615
520 | 93.964 | 97.207 | 1.034513
519 | 96.116 | 97.193 | 1.011205
518 | 98.372 | 97.133 | 0.987405
517 | 98.987 | 96.999 | 0.9799166
516 | 99.138 | 96.821 | 0.9766285
515 | 99.544 | 96.616 | 0.9705859
514 | 99.829 | 96.381 | 0.9654609
513 | 99.833 | 96.104 | 0.9626476
512 | 99.623 | 95.832 | 0.9619465
511 | 99.195 | 95.638 | 0.9641413
510 | 98.593 | 95.429 | 0.9679085
509 | 97.773 | 95.084 | 0.9724975
508 | 96.991 | 94.754 | 0.976936
507 | 96.482 | 94.583 | 0.9803176
506 | 96.265 | 94.48 | 0.9814574
505 | 96.506 | 94.378 | 0.9779496
504 | 96.994 | 94.352 | 0.9727612
503 | 97.62 | 94.497 | 0.9680086
502 | 98.251 | 94.685 | 0.9637052
501 | 98.717 | 94.772 | 0.9600373
500 | 99.025 | 94.89 | 0.9582429
499 | 99.148 | 95.15 | 0.9596764
498 | 99.018 | 95.462 | 0.9640873
497 | 98.549 | 95.762 | 0.9717197
496 | 97.775 | 96.084 | 0.9827052
495 | 97.025 | 96.46 | 0.9941768
494 | 95.329 | 96.835 | 1.015798
493 | 91.839 | 97.154 | 1.057873
492 | 86.518 | 97.448 | 1.126332
491 | 78.874 | 97.741 | 1.239204
490 | 69.418 | 98.007 | 1.411838
489 | 58.11 | 98.22 | 1.690243
488 | 46.104 | 98.403 | 2.13437
487 | 34.267 | 98.577 | 2.876733
486 | 23.412 | 98.727 | 4.21694
485 | 14.644 | 98.837 | 6.749317
484 | 7.9577 | 98.927 | 12.43161
483 | 4.064 | 99.013 | 24.36344
482 | 1.9145 | 99.083 | 51.75398
481 | 0.8045 | 99.129 | 123.2181
480 | 0.4124 | 99.153 | 240.4292
479 | 0.1723 | 99.155 | 575.4788
478 | 0.1122 | 99.14 | 883.6007
477 | 0.063 | 99.104 | 1573.079
476 | 0.0492 | 99.073 | 2013.679
475 | 0.0366 | 99.082 | 2707.158
474 | 0.0314 | 99.106 | 3156.242
473 | 0.0289 | 99.145 | 3430.623
472 | 0.0284 | 99.158 | 3491.479
471 | 0.0276 | 99.07 | 3589.493
470 | 0.027 | 98.982 | 3666
469 | 0.0264 | 99.01 | 3750.379
468 | 0.026 | 99.033 | 3808.962
467 | 0.0264 | 98.936 | 3747.576
466 | 0.0267 | 98.815 | 3700.936
465 | 0.0259 | 98.727 | 3811.853
464 | 0.025 | 98.679 | 3947.16
463 | 0.0255 | 98.717 | 3871.255
462 | 0.0262 | 98.778 | 3770.153
461 | 0.0261 | 98.815 | 3786.015
460 | 0.0259 | 98.834 | 3815.985
459 | 0.0257 | 98.81 | 3844.747
458 | 0.0256 | 98.787 | 3858.867
457 | 0.026 | 98.813 | 3800.5
456 | 0.0264 | 98.856 | 3744.545
455 | 0.0268 | 98.918 | 3690.97
454 | 0.027 | 98.939 | 3664.407
453 | 0.0266 | 98.822 | 3715.113
452 | 0.0262 | 98.681 | 3766.45
451 | 0.0265 | 98.629 | 3721.849
450 | 0.0268 | 98.584 | 3678.507
449 | 0.0266 | 98.488 | 3702.556
448 | 0.0262 | 98.382 | 3755.038
447 | 0.0259 | 98.293 | 3795.097
446 | 0.0257 | 98.212 | 3821.479
445 | 0.026 | 98.146 | 3774.846
444 | 0.0263 | 98.081 | 3729.316
443 | 0.0265 | 98.03 | 3699.245
442 | 0.0266 | 97.915 | 3681.015
441 | 0.0267 | 97.66 | 3657.678
440 | 0.0267 | 97.273 | 3643.184
439 | 0.0269 | 96.828 | 3599.554
438 | 0.0268 | 96.056 | 3584.179
437 | 0.026 | 94.741 | 3643.885
436 | 0.0248 | 92.803 | 3742.056
435 | 0.0237 | 90.088 | 3801.181
434 | 0.0222 | 86.602 | 3900.991
433 | 0.02 | 82.248 | 4112.4
432 | 0.0178 | 77.184 | 4336.18
431 | 0.0165 | 71.512 | 4334.061
430 | 0.0154 | 65.306 | 4240.649
429 | 0.014 | 58.602 | 4185.857
428 | 0.0124 | 51.612 | 4162.258
427 | 0.01 | 44.499 | 4449.9
426 | 0.0076 | 37.443 | 4926.711
425 | 0.0064 | 30.598 | 4780.9375
424 | 0.0054 | 24.207 | 4482.778
423 | 0.0041 | 18.543 | 4522.683
422 | 0.0026 | 13.665 | 5255.769
421 | 0.0026 | 9.7534 | 3751.308
420 | 0.0008 | 6.7069 | 8383.625
419 | 0.0001 | 4.5648 | 45648
418 | 0.0008 | 3.0852 | 3856.5
417 | 0.0002 | 2.0733 | 10366.5
416 | 0.0002 | 1.4274 | 7137
415 | 0.001 | 0.999 | 999
414 | 0.001 | 0.7334 | 733.4
413 | 0.001 | 0.5214 | 521.4
412 | 0.0007 | 0.3776 | 539.4286
411 | 0.0009 | 0.2873 | 319.2222
410 | 0.0005 | 0.2298 | 459.6
409 | 0.0005 | 0.1772 | 354.4
408 | 0.001 | 0.1361 | 136.1
407 | 0.001 | 0.1055 | 105.5
406 | 0 | 0.0797 | #DIV/0!
405 | 0.0003 | 0.0478 | 159.3333
404 | 0.0004 | 0.0245 | 61.25
403 | 0.001 | 0.0275 | 27.5
402 | 0.002 | 0.0373 | 18.65
401 | 0.001 | 0.0386 | 38.6
400 | 0.0004 | 0.0365 | 91.25