## Molded Aspheric Lens
D-ZK3 |  | D-ZLaF52LA |  | D-LaK6
Wavelength | Transmission | Wavelength | Transmission | Wavelength | Transmission
(nm) | (%) | (nm) | (%) | (nm) | (%)
750 | 94.80566 | 750 | 97.78769 | 750 | 92.4091
749 | 94.98028 | 749 | 97.82224 | 749 | 92.35481
748 | 95.1233 | 748 | 97.86387 | 748 | 92.55455
747 | 94.98268 | 747 | 97.86445 | 747 | 92.66888
746 | 95.07014 | 746 | 97.87291 | 746 | 92.60844 | Molded Aspheric Lenses A Coating: 350 nm-700 nm This file indicates a typical data and there may be differences between product batches. If you have any questions, please contact LBTEK Technical Support. To quote this data, please indicate that the data source is from LBTEK.
745 | 95.20792 | 745 | 97.9472 | 745 | 92.64969
744 | 95.24095 | 744 | 97.97433 | 744 | 92.82533
743 | 95.16985 | 743 | 98.00341 | 743 | 92.88844
742 | 95.29311 | 742 | 98.00872 | 742 | 92.79712
741 | 95.43905 | 741 | 98.0397 | 741 | 92.92198
740 | 95.31305 | 740 | 98.0633 | 740 | 93.11754
739 | 95.41191 | 739 | 98.09048 | 739 | 93.01711
738 | 95.5474 | 738 | 98.12093 | 738 | 93.01944
737 | 95.55737 | 737 | 98.17857 | 737 | 93.19582
736 | 95.51028 | 736 | 98.18824 | 736 | 93.29713 | LBTEK Mall：www.lbtek.com Tel：400-060-6986 LBTEK Technical Support E-mail：service@lbtek.com
735 | 95.68079 | 735 | 98.2021 | 735 | 93.22481
734 | 95.75361 | 734 | 98.20782 | 734 | 93.2757
733 | 95.68256 | 733 | 98.25494 | 733 | 93.51063
732 | 95.7793 | 732 | 98.27258 | 732 | 93.48346
731 | 95.87014 | 731 | 98.32447 | 731 | 93.42234
730 | 95.85333 | 730 | 98.3382 | 730 | 93.57838
729 | 95.86407 | 729 | 98.33891 | 729 | 93.759
728 | 96.00986 | 728 | 98.41254 | 728 | 93.6498
727 | 96.06475 | 727 | 98.43729 | 727 | 93.70118
726 | 95.9905 | 726 | 98.42811 | 726 | 93.90431
725 | 96.06813 | 725 | 98.46043 | 725 | 93.93331
724 | 96.23804 | 724 | 98.5014 | 724 | 93.848
723 | 96.2226 | 723 | 98.53089 | 723 | 94.00365
722 | 96.14389 | 722 | 98.53228 | 722 | 94.12104
721 | 96.34258 | 721 | 98.52522 | 721 | 94.06767
720 | 96.36796 | 720 | 98.55643 | 720 | 94.06891
719 | 96.48302 | 719 | 98.57817 | 719 | 94.27377
718 | 96.47058 | 718 | 98.62337 | 718 | 94.32978
717 | 96.66769 | 717 | 98.64584 | 717 | 94.42506
716 | 96.65332 | 716 | 98.66912 | 716 | 94.4729
715 | 96.58594 | 715 | 98.68852 | 715 | 94.52961
714 | 96.76527 | 714 | 98.71852 | 714 | 94.55209
713 | 96.8148 | 713 | 98.73379 | 713 | 94.61023
712 | 96.73282 | 712 | 98.74875 | 712 | 94.68565
711 | 96.79488 | 711 | 98.77778 | 711 | 94.74316
710 | 96.97398 | 710 | 98.7983 | 710 | 94.7847
709 | 96.9458 | 709 | 98.80487 | 709 | 94.82483
708 | 96.86436 | 708 | 98.83152 | 708 | 94.92612
707 | 97.08157 | 707 | 98.87833 | 707 | 94.98631
706 | 97.11411 | 706 | 98.87361 | 706 | 94.99897
705 | 97.01431 | 705 | 98.87547 | 705 | 95.08086
704 | 97.09988 | 704 | 98.92056 | 704 | 95.16879
703 | 97.2721 | 703 | 98.9565 | 703 | 95.17858
702 | 97.1976 | 702 | 98.96257 | 702 | 95.21629
701 | 97.17757 | 701 | 98.96729 | 701 | 95.30946
700 | 97.35191 | 700 | 98.99786 | 700 | 95.35482
699 | 97.406 | 699 | 99.00514 | 699 | 95.36797
698 | 97.27239 | 698 | 99.00102 | 698 | 95.44975
697 | 97.40292 | 697 | 99.03574 | 697 | 95.51164
696 | 97.56697 | 696 | 99.06718 | 696 | 95.54331
695 | 97.39503 | 695 | 99.0526 | 695 | 95.62219
694 | 97.51384 | 694 | 99.0795 | 694 | 95.6802
693 | 97.67897 | 693 | 99.13124 | 693 | 95.7279
692 | 97.60997 | 692 | 99.11489 | 692 | 95.796
691 | 97.54848 | 691 | 99.12493 | 691 | 95.85091
690 | 97.6769 | 690 | 99.17893 | 690 | 95.88902
689 | 97.8215 | 689 | 99.1582 | 689 | 95.95129
688 | 97.70895 | 688 | 99.14589 | 688 | 96.01932
687 | 97.71446 | 687 | 99.22015 | 687 | 96.08344
686 | 97.90051 | 686 | 99.2305 | 686 | 96.11315
685 | 97.90083 | 685 | 99.1928 | 685 | 96.16152
684 | 97.7792 | 684 | 99.22184 | 684 | 96.24966
683 | 97.99746 | 683 | 99.26366 | 683 | 96.29044
682 | 98.05805 | 682 | 99.25961 | 682 | 96.32059
681 | 97.95269 | 681 | 99.25846 | 681 | 96.37505
680 | 97.96405 | 680 | 99.26761 | 680 | 96.40698
679 | 98.17126 | 679 | 99.28699 | 679 | 96.45551
678 | 98.14351 | 678 | 99.29433 | 678 | 96.50799
677 | 98.07951 | 677 | 99.31166 | 677 | 96.59505
676 | 98.19532 | 676 | 99.36771 | 676 | 96.66777
675 | 98.29981 | 675 | 99.32272 | 675 | 96.65671
674 | 98.13335 | 674 | 99.319 | 674 | 96.72305
673 | 98.23362 | 673 | 99.36749 | 673 | 96.80093
672 | 98.3958 | 672 | 99.37196 | 672 | 96.84283
671 | 98.32714 | 671 | 99.36832 | 671 | 96.8604
670 | 98.21535 | 670 | 99.3716 | 670 | 96.91811
669 | 98.46466 | 669 | 99.39188 | 669 | 96.94329
668 | 98.43455 | 668 | 99.41916 | 668 | 97.01843
667 | 98.35944 | 667 | 99.40758 | 667 | 97.05151
666 | 98.40987 | 666 | 99.43855 | 666 | 97.12254
665 | 98.57484 | 665 | 99.4229 | 665 | 97.18194
664 | 98.51684 | 664 | 99.42518 | 664 | 97.22152
663 | 98.405 | 663 | 99.44598 | 663 | 97.25896
662 | 98.62151 | 662 | 99.46033 | 662 | 97.27596
661 | 98.6834 | 661 | 99.48117 | 661 | 97.35662
660 | 98.51599 | 660 | 99.45429 | 660 | 97.4406
659 | 98.64417 | 659 | 99.47277 | 659 | 97.47935
658 | 98.78356 | 658 | 99.46716 | 658 | 97.48956
657 | 98.60425 | 657 | 99.4862 | 657 | 97.5544
656 | 98.65887 | 656 | 99.47294 | 656 | 97.60538
655 | 98.86716 | 655 | 99.48129 | 655 | 97.61571
654 | 98.80834 | 654 | 99.48721 | 654 | 97.69939
653 | 98.68774 | 653 | 99.48619 | 653 | 97.728
652 | 98.85386 | 652 | 99.51208 | 652 | 97.79874
651 | 98.89089 | 651 | 99.51637 | 651 | 97.83484
650 | 98.82088 | 650 | 99.49403 | 650 | 97.84384
649 | 98.8109 | 649 | 99.51054 | 649 | 97.91453
648 | 98.96738 | 648 | 99.5374 | 648 | 97.93568
647 | 98.95461 | 647 | 99.53386 | 647 | 97.97816
646 | 98.85644 | 646 | 99.51446 | 646 | 98.01134
645 | 98.98342 | 645 | 99.54749 | 645 | 98.06353
644 | 99.04638 | 644 | 99.53542 | 644 | 98.08907
643 | 98.9044 | 643 | 99.53921 | 643 | 98.12444
642 | 98.97843 | 642 | 99.49651 | 642 | 98.17902
641 | 99.09498 | 641 | 99.55399 | 641 | 98.20367
640 | 99.02505 | 640 | 99.52227 | 640 | 98.25574
639 | 99.00124 | 639 | 99.50992 | 639 | 98.29089
638 | 99.16637 | 638 | 99.52426 | 638 | 98.32776
637 | 99.18507 | 637 | 99.53851 | 637 | 98.37449
636 | 98.97382 | 636 | 99.49503 | 636 | 98.41855
635 | 99.1046 | 635 | 99.53095 | 635 | 98.41896
634 | 99.26343 | 634 | 99.52287 | 634 | 98.47911
633 | 99.14395 | 633 | 99.52753 | 633 | 98.54946
632 | 99.03847 | 632 | 99.49794 | 632 | 98.52791
631 | 99.20679 | 631 | 99.54974 | 631 | 98.57127
630 | 99.22764 | 630 | 99.529 | 630 | 98.65459
629 | 99.05135 | 629 | 99.51379 | 629 | 98.66946
628 | 99.20117 | 628 | 99.51022 | 628 | 98.63493
627 | 99.30693 | 627 | 99.5322 | 627 | 98.76146
626 | 99.18558 | 626 | 99.5022 | 626 | 98.82078
625 | 99.17119 | 625 | 99.47894 | 625 | 98.7743
624 | 99.34959 | 624 | 99.48779 | 624 | 98.75225
623 | 99.23942 | 623 | 99.48187 | 623 | 98.881
622 | 99.18696 | 622 | 99.47307 | 622 | 98.95588
621 | 99.30083 | 621 | 99.4832 | 621 | 98.886
620 | 99.39478 | 620 | 99.48625 | 620 | 98.93907
619 | 99.22923 | 619 | 99.43922 | 619 | 99.05669
618 | 99.18416 | 618 | 99.47429 | 618 | 99.0341
617 | 99.40579 | 617 | 99.48623 | 617 | 98.99443
616 | 99.3471 | 616 | 99.47163 | 616 | 99.10544
615 | 99.27083 | 615 | 99.42975 | 615 | 99.12872
614 | 99.32904 | 614 | 99.44445 | 614 | 99.07876
613 | 99.46008 | 613 | 99.44269 | 613 | 99.16443
612 | 99.2869 | 612 | 99.41801 | 612 | 99.22315
611 | 99.33241 | 611 | 99.42233 | 611 | 99.23078
610 | 99.46888 | 610 | 99.43347 | 610 | 99.16929
609 | 99.39207 | 609 | 99.42422 | 609 | 99.29998
608 | 99.24784 | 608 | 99.41571 | 608 | 99.36353
607 | 99.43971 | 607 | 99.41194 | 607 | 99.30617
606 | 99.52519 | 606 | 99.41759 | 606 | 99.27795
605 | 99.32124 | 605 | 99.38702 | 605 | 99.43521
604 | 99.36377 | 604 | 99.38583 | 604 | 99.39784
603 | 99.47797 | 603 | 99.39626 | 603 | 99.35122
602 | 99.41196 | 602 | 99.35879 | 602 | 99.40287
601 | 99.27383 | 601 | 99.36906 | 601 | 99.51061
600 | 99.5023 | 600 | 99.36514 | 600 | 99.44701
599 | 99.46149 | 599 | 99.35638 | 599 | 99.43175
598 | 99.32985 | 598 | 99.33314 | 598 | 99.56366
597 | 99.41227 | 597 | 99.34895 | 597 | 99.5854
596 | 99.46647 | 596 | 99.35204 | 596 | 99.45481
595 | 99.43156 | 595 | 99.30184 | 595 | 99.51274
594 | 99.32015 | 594 | 99.28448 | 594 | 99.63324
593 | 99.47372 | 593 | 99.30184 | 593 | 99.58887
592 | 99.50693 | 592 | 99.28522 | 592 | 99.51067
591 | 99.314 | 591 | 99.28174 | 591 | 99.64942
590 | 99.41325 | 590 | 99.27651 | 590 | 99.70135
589 | 99.4883 | 589 | 99.27418 | 589 | 99.56638
588 | 99.38058 | 588 | 99.2485 | 588 | 99.58277
587 | 99.3134 | 587 | 99.1935 | 587 | 99.76423
586 | 99.46881 | 586 | 99.24709 | 586 | 99.72462
585 | 99.41384 | 585 | 99.20465 | 585 | 99.55223
584 | 99.27947 | 584 | 99.18676 | 584 | 99.72305
583 | 99.39491 | 583 | 99.19785 | 583 | 99.81809
582 | 99.47058 | 582 | 99.21461 | 582 | 99.67789
581 | 99.26344 | 581 | 99.17467 | 581 | 99.62151
580 | 99.29825 | 580 | 99.14471 | 580 | 99.82969
579 | 99.42135 | 579 | 99.20654 | 579 | 99.78705
578 | 99.40508 | 578 | 99.15871 | 578 | 99.65266
577 | 99.21227 | 577 | 99.10697 | 577 | 99.70835
576 | 99.34086 | 576 | 99.14648 | 576 | 99.90948
575 | 99.41069 | 575 | 99.13167 | 575 | 99.7327
574 | 99.25505 | 574 | 99.1113 | 574 | 99.65533
573 | 99.22313 | 573 | 99.08448 | 573 | 99.82991
572 | 99.39602 | 572 | 99.07374 | 572 | 99.88561
571 | 99.32015 | 571 | 99.06738 | 571 | 99.67944
570 | 99.16009 | 570 | 99.07282 | 570 | 99.74154
569 | 99.20381 | 569 | 99.05449 | 569 | 99.76783
568 | 99.25845 | 568 | 99.06403 | 568 | 99.74403
567 | 99.36931 | 567 | 99.05694 | 567 | 99.92295
566 | 99.2523 | 566 | 99.01934 | 566 | 99.87572
565 | 99.14792 | 565 | 99.02592 | 565 | 99.69692
564 | 99.2945 | 564 | 99.02694 | 564 | 99.88303
563 | 99.27495 | 563 | 99.00893 | 563 | 100.00285
562 | 99.12902 | 562 | 98.99225 | 562 | 99.73699
561 | 99.17786 | 561 | 99.00703 | 561 | 99.72236
560 | 99.28204 | 560 | 99.01007 | 560 | 99.91512
559 | 99.13702 | 559 | 98.96604 | 559 | 99.83204
558 | 99.06379 | 558 | 98.93391 | 558 | 99.66667
557 | 99.14677 | 557 | 98.96336 | 557 | 99.78532
556 | 99.13914 | 556 | 98.93781 | 556 | 99.94473
555 | 98.9586 | 555 | 98.8931 | 555 | 99.75772
554 | 99.05304 | 554 | 98.91844 | 554 | 99.6713
553 | 99.13836 | 553 | 98.91547 | 553 | 99.87965
552 | 99.00963 | 552 | 98.88496 | 552 | 99.79203
551 | 98.93607 | 551 | 98.85104 | 551 | 99.67568
550 | 99.09244 | 550 | 98.87401 | 550 | 99.7009
549 | 99.04263 | 549 | 98.89208 | 549 | 99.91225
548 | 98.89832 | 548 | 98.88707 | 548 | 99.78426
547 | 99.00755 | 547 | 98.85638 | 547 | 99.59059
546 | 99.06812 | 546 | 98.8622 | 546 | 99.76604
545 | 98.86091 | 545 | 98.86671 | 545 | 99.82185
544 | 98.8251 | 544 | 98.85278 | 544 | 99.64686
543 | 99.02645 | 543 | 98.82005 | 543 | 99.59017
542 | 98.93051 | 542 | 98.8126 | 542 | 99.82018
541 | 98.7798 | 541 | 98.81151 | 541 | 99.69376
540 | 98.89249 | 540 | 98.79036 | 540 | 99.53451
539 | 98.99496 | 539 | 98.80512 | 539 | 99.63649
538 | 98.75898 | 538 | 98.78422 | 538 | 99.75037
537 | 98.82236 | 537 | 98.76374 | 537 | 99.57834
536 | 98.93298 | 536 | 98.79265 | 536 | 99.49213
535 | 98.73158 | 535 | 98.75288 | 535 | 99.69404
534 | 98.69253 | 534 | 98.76858 | 534 | 99.63639
533 | 98.82156 | 533 | 98.75196 | 533 | 99.44923
532 | 98.78914 | 532 | 98.783 | 532 | 99.50171
531 | 98.5818 | 531 | 98.70939 | 531 | 99.6661
530 | 98.75667 | 530 | 98.71174 | 530 | 99.50925
529 | 98.84615 | 529 | 98.74355 | 529 | 99.34378
528 | 98.54065 | 528 | 98.71677 | 528 | 99.50502
527 | 98.55996 | 527 | 98.71458 | 527 | 99.55399
526 | 98.74615 | 526 | 98.69992 | 526 | 99.3261
525 | 98.63043 | 525 | 98.68163 | 525 | 99.30434
524 | 98.49371 | 524 | 98.68356 | 524 | 99.54772
523 | 98.69167 | 523 | 98.67107 | 523 | 99.43712
522 | 98.66214 | 522 | 98.70798 | 522 | 99.25582
521 | 98.54543 | 521 | 98.68974 | 521 | 99.33514
520 | 98.53128 | 520 | 98.666 | 520 | 99.50217
519 | 98.65881 | 519 | 98.67354 | 519 | 99.24669
518 | 98.57542 | 518 | 98.68468 | 518 | 99.22722
517 | 98.42912 | 517 | 98.6429 | 517 | 99.37393
516 | 98.63285 | 516 | 98.65273 | 516 | 99.35328
515 | 98.59496 | 515 | 98.65045 | 515 | 99.15203
514 | 98.3016 | 514 | 98.65015 | 514 | 99.22278
513 | 98.4494 | 513 | 98.6272 | 513 | 99.36089
512 | 98.57829 | 512 | 98.62907 | 512 | 99.18764
511 | 98.41528 | 511 | 98.6251 | 511 | 99.06993
510 | 98.2672 | 510 | 98.62059 | 510 | 99.22388
509 | 98.47299 | 509 | 98.60426 | 509 | 99.17923
508 | 98.48038 | 508 | 98.63591 | 508 | 99.00974
507 | 98.24081 | 507 | 98.59967 | 507 | 98.98874
506 | 98.32191 | 506 | 98.59519 | 506 | 99.1177
505 | 98.47937 | 505 | 98.61456 | 505 | 99.05557
504 | 98.34587 | 504 | 98.62185 | 504 | 98.86046
503 | 98.2531 | 503 | 98.58997 | 503 | 99.02085
502 | 98.4449 | 502 | 98.58977 | 502 | 99.11076
501 | 98.42874 | 501 | 98.6169 | 501 | 98.88723
500 | 98.10358 | 500 | 98.60719 | 500 | 98.83025
499 | 98.20865 | 499 | 98.58453 | 499 | 99.01094
498 | 98.43951 | 498 | 98.59152 | 498 | 98.93664
497 | 98.17044 | 497 | 98.60222 | 497 | 98.75945
496 | 98.144 | 496 | 98.54069 | 496 | 98.84014
495 | 98.42586 | 495 | 98.56494 | 495 | 98.96707
494 | 98.23547 | 494 | 98.5696 | 494 | 98.78706
493 | 98.09329 | 493 | 98.56046 | 493 | 98.72552
492 | 98.23238 | 492 | 98.54766 | 492 | 98.82996
491 | 98.37383 | 491 | 98.56391 | 491 | 98.86636
490 | 98.13644 | 490 | 98.56844 | 490 | 98.64677
489 | 98.08659 | 489 | 98.52228 | 489 | 98.69488
488 | 98.40211 | 488 | 98.52683 | 488 | 98.8285
487 | 98.31754 | 487 | 98.55894 | 487 | 98.72153
486 | 98.09253 | 486 | 98.54523 | 486 | 98.55959
485 | 98.20579 | 485 | 98.52675 | 485 | 98.6988
484 | 98.31986 | 484 | 98.54053 | 484 | 98.74715
483 | 98.10765 | 483 | 98.52866 | 483 | 98.60392
482 | 98.09591 | 482 | 98.51031 | 482 | 98.53947
481 | 98.41104 | 481 | 98.48984 | 481 | 98.68716
480 | 98.18208 | 480 | 98.54469 | 480 | 98.62611
479 | 97.9922 | 479 | 98.48283 | 479 | 98.50371
478 | 98.21347 | 478 | 98.47202 | 478 | 98.62067
477 | 98.33428 | 477 | 98.49047 | 477 | 98.68782
476 | 98.02888 | 476 | 98.49939 | 476 | 98.50609
475 | 98.08508 | 475 | 98.46339 | 475 | 98.45667
474 | 98.31847 | 474 | 98.45947 | 474 | 98.62367
473 | 98.25043 | 473 | 98.48478 | 473 | 98.66678
472 | 97.97169 | 472 | 98.4707 | 472 | 98.37846
471 | 98.26519 | 471 | 98.45073 | 471 | 98.42656
470 | 98.24193 | 470 | 98.43909 | 470 | 98.63454
469 | 98.10182 | 469 | 98.44336 | 469 | 98.47997
468 | 98.09801 | 468 | 98.42554 | 468 | 98.37228
467 | 98.27453 | 467 | 98.43162 | 467 | 98.56491
466 | 98.13016 | 466 | 98.45054 | 466 | 98.54203
465 | 98.03122 | 465 | 98.38734 | 465 | 98.34977
464 | 98.2757 | 464 | 98.38972 | 464 | 98.35138
463 | 98.3113 | 463 | 98.38794 | 463 | 98.57228
462 | 98.03118 | 462 | 98.41051 | 462 | 98.51322
461 | 98.08343 | 461 | 98.38329 | 461 | 98.28805
460 | 98.36947 | 460 | 98.36603 | 460 | 98.44691
459 | 98.24493 | 459 | 98.39462 | 459 | 98.55868
458 | 98.06861 | 458 | 98.31433 | 458 | 98.38278
457 | 98.29139 | 457 | 98.33376 | 457 | 98.30186
456 | 98.30729 | 456 | 98.31398 | 456 | 98.54933
455 | 98.15202 | 455 | 98.3248 | 455 | 98.53517
454 | 98.15266 | 454 | 98.28259 | 454 | 98.2958
453 | 98.4137 | 453 | 98.22435 | 453 | 98.47764
452 | 98.20602 | 452 | 98.25948 | 452 | 98.62173
451 | 98.2037 | 451 | 98.23083 | 451 | 98.46613
450 | 98.3551 | 450 | 98.25587 | 450 | 98.35593
449 | 98.33294 | 449 | 98.22626 | 449 | 98.59406
448 | 98.16612 | 448 | 98.24986 | 448 | 98.5991
447 | 98.25504 | 447 | 98.14795 | 447 | 98.43874
446 | 98.40884 | 446 | 98.20858 | 446 | 98.4529
445 | 98.33247 | 445 | 98.12218 | 445 | 98.59105
444 | 98.19504 | 444 | 98.11256 | 444 | 98.49634
443 | 98.46894 | 443 | 98.10074 | 443 | 98.42184
442 | 98.47371 | 442 | 98.10064 | 442 | 98.60502
441 | 98.17503 | 441 | 98.05106 | 441 | 98.69213
440 | 98.39017 | 440 | 98.02677 | 440 | 98.49193
439 | 98.59634 | 439 | 98.00185 | 439 | 98.44777
438 | 98.24398 | 438 | 98.03123 | 438 | 98.74729
437 | 98.33067 | 437 | 97.93836 | 437 | 98.70945
436 | 98.46983 | 436 | 97.92349 | 436 | 98.50989
435 | 98.46996 | 435 | 97.90295 | 435 | 98.62732
434 | 98.32986 | 434 | 97.88303 | 434 | 98.76672
433 | 98.42174 | 433 | 97.81253 | 433 | 98.6237
432 | 98.53169 | 432 | 97.78709 | 432 | 98.55164
431 | 98.2989 | 431 | 97.82267 | 431 | 98.802
430 | 98.28719 | 430 | 97.72619 | 430 | 98.83496
429 | 98.61369 | 429 | 97.72933 | 429 | 98.60088
428 | 98.49644 | 428 | 97.66907 | 428 | 98.75795
427 | 98.27318 | 427 | 97.57349 | 427 | 98.88138
426 | 98.4153 | 426 | 97.61567 | 426 | 98.78852
425 | 98.56152 | 425 | 97.55844 | 425 | 98.73016
424 | 98.37844 | 424 | 97.43254 | 424 | 98.85876
423 | 98.29152 | 423 | 97.46927 | 423 | 98.99098
422 | 98.63675 | 422 | 97.3964 | 422 | 98.80699
421 | 98.46267 | 421 | 97.3867 | 421 | 98.78266
420 | 98.42847 | 420 | 97.32745 | 420 | 98.94394
419 | 98.50751 | 419 | 97.26487 | 419 | 98.97141
418 | 98.51105 | 418 | 97.20495 | 418 | 98.7867
417 | 98.24596 | 417 | 97.2016 | 417 | 98.91873
416 | 98.41515 | 416 | 97.08588 | 416 | 99.07249
415 | 98.58994 | 415 | 97.07584 | 415 | 98.93059
414 | 98.36935 | 414 | 97.0564 | 414 | 98.86511
413 | 98.22315 | 413 | 97.01416 | 413 | 99.06864
412 | 98.47472 | 412 | 96.87279 | 412 | 99.06358
411 | 98.40668 | 411 | 96.85252 | 411 | 98.77911
410 | 98.17794 | 410 | 96.73031 | 410 | 98.91321
409 | 98.35592 | 409 | 96.73785 | 409 | 99.07127
408 | 98.35659 | 408 | 96.67627 | 408 | 99.02877
407 | 98.21796 | 407 | 96.54371 | 407 | 98.79948
406 | 98.12177 | 406 | 96.44897 | 406 | 99.07301
405 | 98.4769 | 405 | 96.36262 | 405 | 98.99437
404 | 98.1449 | 404 | 96.25567 | 404 | 98.92939
403 | 98.10313 | 403 | 96.2215 | 403 | 98.89394
402 | 98.24443 | 402 | 96.05852 | 402 | 99.15199
401 | 98.04086 | 401 | 96.07468 | 401 | 98.94432
400 | 97.87022 | 400 | 96.03967 | 400 | 98.97002
399 | 97.95564 | 399 | 95.76917 | 399 | 98.91079
398 | 98.07108 | 398 | 95.80903 | 398 | 99.03484
397 | 97.78415 | 397 | 95.54091 | 397 | 98.81387
396 | 97.69599 | 396 | 95.49643 | 396 | 98.7688
395 | 97.85654 | 395 | 95.42126 | 395 | 98.85693
394 | 97.75981 | 394 | 95.29407 | 394 | 98.90361
393 | 97.72419 | 393 | 95.07025 | 393 | 98.74154
392 | 97.65192 | 392 | 94.94835 | 392 | 98.85171
391 | 97.54124 | 391 | 94.88178 | 391 | 99.02888
390 | 97.39214 | 390 | 94.89913 | 390 | 98.70332
389 | 97.47038 | 389 | 94.77905 | 389 | 98.57232
388 | 97.5834 | 388 | 94.4892 | 388 | 98.69534
387 | 97.30762 | 387 | 94.28008 | 387 | 98.47391
386 | 97.03917 | 386 | 94.05189 | 386 | 98.3096
385 | 97.15952 | 385 | 93.93251 | 385 | 98.37133
384 | 97.10179 | 384 | 93.75045 | 384 | 98.27797
383 | 96.89852 | 383 | 93.44576 | 383 | 98.14354
382 | 96.86986 | 382 | 93.372 | 382 | 97.99992
381 | 96.77858 | 381 | 93.11446 | 381 | 98.03288
380 | 96.55702 | 380 | 92.84458 | 380 | 97.89881
379 | 96.2618 | 379 | 92.68839 | 379 | 97.78436
378 | 96.3583 | 378 | 92.27226 | 378 | 97.54567
377 | 96.40474 | 377 | 91.98479 | 377 | 97.76293
376 | 96.17587 | 376 | 91.55199 | 376 | 97.33759
375 | 96.2084 | 375 | 91.23484 | 375 | 97.1751
374 | 96.09769 | 374 | 91.10243 | 374 | 97.2646
373 | 95.87491 | 373 | 90.50877 | 373 | 97.02187
372 | 95.45373 | 372 | 90.03502 | 372 | 96.75089
371 | 95.80048 | 371 | 89.93532 | 371 | 96.37084
370 | 95.49242 | 370 | 89.10949 | 370 | 96.30231
369 | 95.20586 | 369 | 88.77113 | 369 | 95.98987
368 | 95.11646 | 368 | 88.07811 | 368 | 95.09029
367 | 95.46916 | 367 | 87.29446 | 367 | 95.92855
366 | 95.03547 | 366 | 86.44324 | 366 | 96.10966
365 | 94.35475 | 365 | 85.05251 | 365 | 94.583
364 | 94.7854 | 364 | 84.42883 | 364 | 95.94325
363 | 94.51884 | 363 | 84.16929 | 363 | 94.7075
362 | 93.76271 | 362 | 82.01866 | 362 | 94.43803
361 | 93.71367 | 361 | 81.09528 | 361 | 94.59375
360 | 93.98215 | 360 | 79.91487 | 360 | 94.17383
359 | 92.74805 | 359 | 78.58549 | 359 | 93.83942
358 | 93.15926 | 358 | 77.48764 | 358 | 93.45402
357 | 92.76495 | 357 | 75.74505 | 357 | 93.21319
356 | 93.02707 | 356 | 74.48484 | 356 | 93.10226
355 | 92.31377 | 355 | 72.84364 | 355 | 92.27789
354 | 91.46376 | 354 | 70.65803 | 354 | 92.09541
353 | 91.34373 | 353 | 69.2543 | 353 | 91.80616
352 | 90.59351 | 352 | 67.09441 | 352 | 91.69651
351 | 90.157 | 351 | 64.84499 | 351 | 90.67376
350 | 89.56734 | 350 | 62.04884 | 350 | 90.88596
349 | 89.53435 | 349 | 59.9113 | 349 | 90.52316
348 | 87.48122 | 348 | 56.91906 | 348 | 90.72276
347 | 88.82507 | 347 | 54.1653 | 347 | 89.40202
346 | 88.07147 | 346 | 50.30251 | 346 | 88.82854
345 | 86.32592 | 345 | 46.92238 | 345 | 88.08255
344 | 87.37157 | 344 | 43.60178 | 344 | 88.32864
343 | 85.19069 | 343 | 39.65821 | 343 | 88.01083
342 | 85.03416 | 342 | 36.04974 | 342 | 87.30285
341 | 85.1188 | 341 | 31.49508 | 341 | 86.43772
340 | 84.11537 | 340 | 27.86523 | 340 | 86.12589
339 | 82.91047 | 339 | 24.243 | 339
338 | 83.23071 | 338 | 20.56511 | 338
337 | 82.01556 | 337 | 17.17177 | 337
336 | 81.85238 | 336 | 14.26517 | 336
335 | 80.48122 | 335 | 11.23764 | 335
334 | 79.7835 | 334 | 8.5907 | 334
333 | 77.92984 | 333 | 6.37639 | 333
332 | 76.71647 | 332 | 4.48181 | 332
331 | 75.42892 | 331 | 2.72861 | 331
330 | 74.07072 | 330 | 2.09597 | 330
329 | 73.21181 | 329 | 1.32842 | 329
328 | 71.79835 | 328 | 0.91198 | 328
327 | 70.13299 | 327 | 0.75558 | 327
326 | 68.42112 | 326 | -0.01183 | 326
325 | 65.96976 | 325 | -0.16203 | 325
324 | 65.3026 | 324 | -0.14602 | 324
323 | 62.55644 | 323 | 0.45269 | 323
322 | 60.40265 | 322 | -0.37512 | 322
321 | 59.04496 | 321 | -0.00623 | 321
320 | 56.63222 | 320 | -0.1174 | 320
319 | 55.81577 | 319 |  | 319
318 | 51.46259 | 318 |  | 318
317 | 49.21136 | 317 |  | 317
316 | 46.96375 | 316 |  | 316
315 | 44.65049 | 315 |  | 315
314 | 41.3898 | 314 |  | 314
313 | 40.21843 | 313 |  | 313
312 | 38.65273 | 312 |  | 312
311 | 34.93339 | 311 |  | 311
310 | 31.19991 | 310 |  | 310
309 | 31.19003 | 309 |  | 309
308 | 27.7637 | 308 |  | 308
307 | 24.18482 | 307 |  | 307
306 | 22.31486 | 306 |  | 306
305 | 21.42199 | 305 |  | 305
304 | 17.4059 | 304 |  | 304
303 | 16.05001 | 303 |  | 303
302 | 13.9485 | 302 |  | 302
301 | 13.56926 | 301 |  | 301
300 | 10.49445 | 300 |  | 300

## Sheet1
310.12
313.28
316.44
318.02
320.12
321.18
323.81
324.86
325.92
326.44
328.55
330.66
331.71
333.29
335.4
336.45
337.5
339.08
340.13
343.29
343.82
345.93
348.03
350.67
353.83
355.93
357.51
360.15
361.2
364.89
367.52
370.15
373.31
376.47
378.05
382.79
386.48
389.11
392.27
394.9
400.17
405.43
410.7
415.97
421.23
426.5
431.77
437.03
442.3
447.56
452.83
458.1
463.36
468.63
473.89
479.16
484.43
489.69
494.96
500.22
505.49
510.76
516.02
521.29
526.56
531.82
537.09
542.35
547.62
552.89
558.15
563.42
568.68
573.95
579.22
584.48
589.75
595.01
600.28
605.55
610.81
616.08
621.35
626.61
631.88
637.14
642.41
647.68
652.94
658.21
663.47
668.74
674.01
679.27
684.54
689.81
695.07
733.44
762.18
790.91
819.64
848.37
877.11
905.84
934.57
963.3
992.04
1020.77
1049.5
1078.23
1106.97
1135.7
1164.43
1193.16
1221.9
1250.63
1279.36
1308.09
1336.82
1365.56
1394.29
1423.02
1451.75
1480.49
1509.22
1537.95
1566.68
1595.42
1624.15
1652.88
1681.61
1710.35
1739.08
1767.81
1796.54
1825.27
1854.01
1882.74
1911.47
1940.2
1968.94
1997.67
2026.4
2055.13
2083.87
2112.6
2141.33
2170.06
2198.8
2221.78
2250.51
2264.88
2284.99
2305.11
2328.09
2353.95
2379.81