## Molded Aspheric Lens
D-ZK3 |  | D-ZLaF52LA
Wavelength | Transmission | Wavelength | Transmission
(nm) | (%) | (nm) | (%)
1650 | 97.23462 | 1750 | 95.73946
1649 | 97.26627 | 1749 | 95.75513
1648 | 97.27351 | 1748 | 95.78575
1647 | 97.30999 | 1747 | 95.78488
1646 | 97.40379 | 1746 | 95.80322 | Molded Aspheric Lenses C Coating: 1000 nm-1700 nm This file indicates a typical data and there may be differences between product batches. If you have any questions, please contact LBTEK Technical Support. To quote this data, please indicate that the data source is from LBTEK.
1645 | 97.34647 | 1745 | 95.82957
1644 | 97.3698 | 1744 | 95.84975
1643 | 97.38771 | 1743 | 95.81937
1642 | 97.4008 | 1742 | 95.88547
1641 | 97.43069 | 1741 | 95.96488
1640 | 97.42237 | 1740 | 95.90685
1639 | 97.45836 | 1739 | 95.89556
1638 | 97.48847 | 1738 | 95.94841
1637 | 97.52724 | 1737 | 95.95309
1636 | 97.49638 | 1736 | 95.98421 | LBTEK Mall：www.lbtek.com Tel：400-060-6986 LBTEK Technical Support E-mail：service@lbtek.com
1635 | 97.54253 | 1735 | 95.98463
1634 | 97.56358 | 1734 | 96.01017
1633 | 97.58549 | 1733 | 96.01768
1632 | 97.59856 | 1732 | 96.05738
1631 | 97.60166 | 1731 | 96.09473
1630 | 97.60722 | 1730 | 96.0575
1629 | 97.64484 | 1729 | 96.0593
1628 | 97.6621 | 1728 | 96.08002
1627 | 97.66753 | 1727 | 96.11935
1626 | 97.70953 | 1726 | 96.11892
1625 | 97.6937 | 1725 | 96.16007
1624 | 97.70163 | 1724 | 96.1686
1623 | 97.7276 | 1723 | 96.15826
1622 | 97.75513 | 1722 | 96.1508
1621 | 97.79856 | 1721 | 96.20913
1620 | 97.77515 | 1720 | 96.24592
1619 | 97.82953 | 1719 | 96.20641
1618 | 97.82288 | 1718 | 96.21197
1617 | 97.83221 | 1717 | 96.25814
1616 | 97.85186 | 1716 | 96.29219
1615 | 97.85826 | 1715 | 96.23911
1614 | 97.88245 | 1714 | 96.32114
1613 | 97.90422 | 1713 | 96.34161
1612 | 97.89013 | 1712 | 96.34129
1611 | 97.92554 | 1711 | 96.32349
1610 | 97.92764 | 1710 | 96.38078
1609 | 97.93783 | 1709 | 96.37651
1608 | 97.96813 | 1708 | 96.36605
1607 | 98.03119 | 1707 | 96.41354
1606 | 97.99236 | 1706 | 96.43359
1605 | 98.00154 | 1705 | 96.43978
1604 | 98.00481 | 1704 | 96.43734
1603 | 98.02726 | 1703 | 96.46261
1602 | 98.02655 | 1702 | 96.48611
1601 | 98.05904 | 1701 | 96.46043
1600 | 98.0749 | 1700 | 96.50393
1599 | 98.05488 | 1699 | 96.55141
1598 | 98.08251 | 1698 | 96.51781
1597 | 98.10648 | 1697 | 96.52149
1596 | 98.13728 | 1696 | 96.57038
1595 | 98.12968 | 1695 | 96.57267
1594 | 98.16328 | 1694 | 96.56905
1593 | 98.18446 | 1693 | 96.61444
1592 | 98.16685 | 1692 | 96.63608
1591 | 98.16479 | 1691 | 96.57845
1590 | 98.16757 | 1690 | 96.64491
1589 | 98.20798 | 1689 | 96.65087
1588 | 98.22294 | 1688 | 96.65578
1587 | 98.22301 | 1687 | 96.67565
1586 | 98.22923 | 1686 | 96.71516
1585 | 98.25761 | 1685 | 96.71529
1584 | 98.24863 | 1684 | 96.73073
1583 | 98.27516 | 1683 | 96.7105
1582 | 98.29755 | 1682 | 96.80499
1581 | 98.32815 | 1681 | 96.74168
1580 | 98.32423 | 1680 | 96.78484
1579 | 98.30435 | 1679 | 96.7941
1578 | 98.34319 | 1678 | 96.79688
1577 | 98.33344 | 1677 | 96.80076
1576 | 98.36498 | 1676 | 96.81085
1575 | 98.34644 | 1675 | 96.84311
1574 | 98.41174 | 1674 | 96.87971
1573 | 98.38253 | 1673 | 96.89373
1572 | 98.38972 | 1672 | 96.87151
1571 | 98.4141 | 1671 | 96.94443
1570 | 98.42795 | 1670 | 96.93931
1569 | 98.41118 | 1669 | 96.91166
1568 | 98.395 | 1668 | 96.95129
1567 | 98.45523 | 1667 | 96.94197
1566 | 98.45852 | 1666 | 96.95248
1565 | 98.48531 | 1665 | 96.98131
1564 | 98.48271 | 1664 | 97.01686
1563 | 98.47421 | 1663 | 97.03611
1562 | 98.47029 | 1662 | 97.02242
1561 | 98.5157 | 1661 | 97.00589
1560 | 98.54427 | 1660 | 97.05556
1559 | 98.52941 | 1659 | 97.0305
1558 | 98.53098 | 1658 | 97.06922
1557 | 98.53441 | 1657 | 97.09145
1556 | 98.55237 | 1656 | 97.10458
1555 | 98.55677 | 1655 | 97.10129
1554 | 98.56449 | 1654 | 97.1269
1553 | 98.58418 | 1653 | 97.15283
1552 | 98.56042 | 1652 | 97.18531
1551 | 98.59378 | 1651 | 97.16335
1550 | 98.60455 | 1650 | 97.19442
1549 | 98.61039 | 1649 | 97.20964
1548 | 98.60247 | 1648 | 97.19185
1547 | 98.61633 | 1647 | 97.19868
1546 | 98.65701 | 1646 | 97.23482
1545 | 98.62428 | 1645 | 97.26526
1544 | 98.62943 | 1644 | 97.23361
1543 | 98.69059 | 1643 | 97.22766
1542 | 98.65221 | 1642 | 97.32657
1541 | 98.67136 | 1641 | 97.29455
1540 | 98.67373 | 1640 | 97.27986
1539 | 98.67197 | 1639 | 97.30526
1538 | 98.6891 | 1638 | 97.33808
1537 | 98.66928 | 1637 | 97.34444
1536 | 98.67964 | 1636 | 97.33601
1535 | 98.6583 | 1635 | 97.39828
1534 | 98.71095 | 1634 | 97.37527
1533 | 98.69479 | 1633 | 97.36489
1532 | 98.68723 | 1632 | 97.41355
1531 | 98.71748 | 1631 | 97.39664
1530 | 98.71056 | 1630 | 97.39175
1529 | 98.72405 | 1629 | 97.42136
1528 | 98.7085 | 1628 | 97.47385
1527 | 98.72945 | 1627 | 97.44768
1526 | 98.72547 | 1626 | 97.44814
1525 | 98.72065 | 1625 | 97.51652
1524 | 98.74892 | 1624 | 97.50357
1523 | 98.78447 | 1623 | 97.49668
1522 | 98.74381 | 1622 | 97.49719
1521 | 98.72752 | 1621 | 97.55959
1520 | 98.79563 | 1620 | 97.56792
1519 | 98.78923 | 1619 | 97.53294
1518 | 98.76073 | 1618 | 97.58666
1517 | 98.77754 | 1617 | 97.60992
1516 | 98.78568 | 1616 | 97.54465
1515 | 98.76845 | 1615 | 97.59769
1514 | 98.73673 | 1614 | 97.64101
1513 | 98.7736 | 1613 | 97.61488
1512 | 98.76614 | 1612 | 97.59795
1511 | 98.75217 | 1611 | 97.67441
1510 | 98.75258 | 1610 | 97.70909
1509 | 98.78755 | 1609 | 97.71894
1508 | 98.7707 | 1608 | 97.69005
1507 | 98.75943 | 1607 | 97.73038
1506 | 98.78934 | 1606 | 97.74403
1505 | 98.77748 | 1605 | 97.73511
1504 | 98.7615 | 1604 | 97.73178
1503 | 98.81258 | 1603 | 97.75541
1502 | 98.79256 | 1602 | 97.7607
1501 | 98.79024 | 1601 | 97.77804
1500 | 98.77338 | 1600 | 97.77795
1499 | 98.76997 | 1599 | 97.78375
1498 | 98.78276 | 1598 | 97.75526
1497 | 98.80201 | 1597 | 97.81886
1496 | 98.7946 | 1596 | 97.85296
1495 | 98.75835 | 1595 | 97.77969
1494 | 98.80051 | 1594 | 97.83952
1493 | 98.79852 | 1593 | 97.88487
1492 | 98.76798 | 1592 | 97.83891
1491 | 98.73943 | 1591 | 97.82256
1490 | 98.77081 | 1590 | 97.88619
1489 | 98.78916 | 1589 | 97.89703
1488 | 98.75098 | 1588 | 97.88435
1487 | 98.75337 | 1587 | 97.91434
1486 | 98.75703 | 1586 | 97.92499
1485 | 98.74606 | 1585 | 97.91042
1484 | 98.72785 | 1584 | 97.93401
1483 | 98.73792 | 1583 | 97.99121
1482 | 98.73189 | 1582 | 97.97711
1481 | 98.69177 | 1581 | 97.93583
1480 | 98.70444 | 1580 | 97.94449
1479 | 98.73202 | 1579 | 97.9921
1478 | 98.69311 | 1578 | 97.95941
1477 | 98.64605 | 1577 | 97.96906
1476 | 98.67629 | 1576 | 98.03463
1475 | 98.67053 | 1575 | 98.04275
1474 | 98.6616 | 1574 | 98.04655
1473 | 98.66675 | 1573 | 98.04617
1472 | 98.6829 | 1572 | 98.05393
1471 | 98.6672 | 1571 | 98.07938
1470 | 98.64314 | 1570 | 98.0389
1469 | 98.61387 | 1569 | 98.07605
1468 | 98.62875 | 1568 | 98.11649
1467 | 98.57915 | 1567 | 98.094
1466 | 98.60443 | 1566 | 98.08475
1465 | 98.54774 | 1565 | 98.14466
1464 | 98.63274 | 1564 | 98.16343
1463 | 98.55004 | 1563 | 98.09964
1462 | 98.54438 | 1562 | 98.12649
1461 | 98.51791 | 1561 | 98.15985
1460 | 98.5192 | 1560 | 98.1553
1459 | 98.51948 | 1559 | 98.1773
1458 | 98.47698 | 1558 | 98.18827
1457 | 98.47455 | 1557 | 98.19589
1456 | 98.46301 | 1556 | 98.18547
1455 | 98.44904 | 1555 | 98.19096
1454 | 98.42707 | 1554 | 98.2312
1453 | 98.4043 | 1553 | 98.22686
1452 | 98.3955 | 1552 | 98.21885
1451 | 98.35491 | 1551 | 98.2373
1450 | 98.36749 | 1550 | 98.24031
1449 | 98.30318 | 1549 | 98.23507
1448 | 98.31384 | 1548 | 98.2815
1447 | 98.27396 | 1547 | 98.30993
1446 | 98.27825 | 1546 | 98.30029
1445 | 98.26588 | 1545 | 98.2891
1444 | 98.19259 | 1544 | 98.31078
1443 | 98.17118 | 1543 | 98.31032
1442 | 98.14148 | 1542 | 98.29727
1441 | 98.11208 | 1541 | 98.3257
1440 | 98.09335 | 1540 | 98.32143
1439 | 98.06673 | 1539 | 98.34016
1438 | 98.05293 | 1538 | 98.34859
1437 | 97.99788 | 1537 | 98.34845
1436 | 97.97243 | 1536 | 98.3613
1435 | 97.93853 | 1535 | 98.38425
1434 | 97.905 | 1534 | 98.35335
1433 | 97.85587 | 1533 | 98.37659
1432 | 97.81928 | 1532 | 98.40629
1431 | 97.86886 | 1531 | 98.36438
1430 | 97.83205 | 1530 | 98.40131
1429 | 97.77923 | 1529 | 98.42673
1428 | 97.75726 | 1528 | 98.42567
1427 | 97.72204 | 1527 | 98.42712
1426 | 97.70545 | 1526 | 98.45195
1425 | 97.70528 | 1525 | 98.45318
1424 | 97.70924 | 1524 | 98.46011
1423 | 97.66486 | 1523 | 98.48087
1422 | 97.63861 | 1522 | 98.47285
1421 | 97.65482 | 1521 | 98.49049
1420 | 97.63276 | 1520 | 98.46356
1419 | 97.61023 | 1519 | 98.48895
1418 | 97.66367 | 1518 | 98.50078
1417 | 97.60267 | 1517 | 98.4938
1416 | 97.63073 | 1516 | 98.50208
1415 | 97.63998 | 1515 | 98.53448
1414 | 97.6106 | 1514 | 98.55454
1413 | 97.65773 | 1513 | 98.50103
1412 | 97.67881 | 1512 | 98.56031
1411 | 97.70068 | 1511 | 98.54991
1410 | 97.72918 | 1510 | 98.53154
1409 | 97.75553 | 1509 | 98.54921
1408 | 97.8388 | 1508 | 98.57552
1407 | 97.86964 | 1507 | 98.54945
1406 | 97.89474 | 1506 | 98.55378
1405 | 97.99698 | 1505 | 98.56935
1404 | 97.99561 | 1504 | 98.5889
1403 | 97.9713 | 1503 | 98.57447
1402 | 98.06427 | 1502 | 98.57936
1401 | 98.08207 | 1501 | 98.59426
1400 | 98.13491 | 1500 | 98.59315
1399 | 98.1925 | 1499 | 98.58545
1398 | 98.25099 | 1498 | 98.6008
1397 | 98.27467 | 1497 | 98.64623
1396 | 98.30104 | 1496 | 98.60208
1395 | 98.38212 | 1495 | 98.62196
1394 | 98.40118 | 1494 | 98.64637
1393 | 98.43781 | 1493 | 98.60194
1392 | 98.48862 | 1492 | 98.62073
1391 | 98.55226 | 1491 | 98.65402
1390 | 98.54302 | 1490 | 98.62239
1389 | 98.56424 | 1489 | 98.63165
1388 | 98.59442 | 1488 | 98.66946
1387 | 98.59324 | 1487 | 98.65871
1386 | 98.62427 | 1486 | 98.66736
1385 | 98.67892 | 1485 | 98.65465
1384 | 98.71933 | 1484 | 98.66654
1383 | 98.70097 | 1483 | 98.72212
1382 | 98.70918 | 1482 | 98.63931
1381 | 98.68355 | 1481 | 98.6717
1380 | 98.705 | 1480 | 98.73676
1379 | 98.72612 | 1479 | 98.70097
1378 | 98.73572 | 1478 | 98.67285
1377 | 98.71209 | 1477 | 98.70049
1376 | 98.71355 | 1476 | 98.72108
1375 | 98.71848 | 1475 | 98.68443
1374 | 98.70402 | 1474 | 98.699
1373 | 98.69428 | 1473 | 98.72913
1372 | 98.72563 | 1472 | 98.6807
1371 | 98.72775 | 1471 | 98.70834
1370 | 98.70607 | 1470 | 98.74522
1369 | 98.70037 | 1469 | 98.75481
1368 | 98.72567 | 1468 | 98.67587
1367 | 98.6991 | 1467 | 98.69964
1366 | 98.69867 | 1466 | 98.74181
1365 | 98.73877 | 1465 | 98.70045
1364 | 98.71336 | 1464 | 98.66505
1363 | 98.68329 | 1463 | 98.74176
1362 | 98.69171 | 1462 | 98.72607
1361 | 98.72037 | 1461 | 98.67183
1360 | 98.67289 | 1460 | 98.71716
1359 | 98.63051 | 1459 | 98.76035
1358 | 98.64991 | 1458 | 98.70054
1357 | 98.67056 | 1457 | 98.72862
1356 | 98.65966 | 1456 | 98.77269
1355 | 98.63345 | 1455 | 98.7372
1354 | 98.66982 | 1454 | 98.70521
1353 | 98.62199 | 1453 | 98.75669
1352 | 98.52934 | 1452 | 98.76569
1351 | 98.59163 | 1451 | 98.68233
1350 | 98.62598 | 1450 | 98.66409
1349 | 98.57721 | 1449 | 98.75724
1348 | 98.5648 | 1448 | 98.74403
1347 | 98.58746 | 1447 | 98.70889
1346 | 98.54867 | 1446 | 98.69582
1345 | 98.53059 | 1445 | 98.7337
1344 | 98.57413 | 1444 | 98.66258
1343 | 98.52569 | 1443 | 98.66375
1342 | 98.53833 | 1442 | 98.73524
1341 | 98.51224 | 1441 | 98.70973
1340 | 98.52167 | 1440 | 98.6657
1339 | 98.51755 | 1439 | 98.70915
1338 | 98.50906 | 1438 | 98.73007
1337 | 98.53089 | 1437 | 98.70832
1336 | 98.54108 | 1436 | 98.68821
1335 | 98.49812 | 1435 | 98.73423
1334 | 98.48067 | 1434 | 98.70206
1333 | 98.48642 | 1433 | 98.70233
1332 | 98.50483 | 1432 | 98.72065
1331 | 98.5084 | 1431 | 98.69598
1330 | 98.49923 | 1430 | 98.69279
1329 | 98.45867 | 1429 | 98.71395
1328 | 98.47701 | 1428 | 98.73591
1327 | 98.48271 | 1427 | 98.76336
1326 | 98.4614 | 1426 | 98.71198
1325 | 98.44181 | 1425 | 98.76557
1324 | 98.4688 | 1424 | 98.78996
1323 | 98.44002 | 1423 | 98.8028
1322 | 98.41534 | 1422 | 98.77387
1321 | 98.45577 | 1421 | 98.78378
1320 | 98.47095 | 1420 | 98.82036
1319 | 98.45579 | 1419 | 98.77242
1318 | 98.40865 | 1418 | 98.8562
1317 | 98.41177 | 1417 | 98.89032
1316 | 98.43037 | 1416 | 98.82693
1315 | 98.39412 | 1415 | 98.82294
1314 | 98.3894 | 1414 | 98.87759
1313 | 98.40667 | 1413 | 98.91323
1312 | 98.41269 | 1412 | 98.88965
1311 | 98.38792 | 1411 | 98.88996
1310 | 98.39323 | 1410 | 98.93502
1309 | 98.38896 | 1409 | 98.87674
1308 | 98.3763 | 1408 | 98.92588
1307 | 98.38691 | 1407 | 98.93543
1306 | 98.38449 | 1406 | 98.93923
1305 | 98.36058 | 1405 | 98.97359
1304 | 98.36065 | 1404 | 98.97978
1303 | 98.36254 | 1403 | 99.00603
1302 | 98.35474 | 1402 | 98.99988
1301 | 98.33607 | 1401 | 98.99996
1300 | 98.33995 | 1400 | 99.0053
1299 | 98.37221 | 1399 | 99.0752
1298 | 98.34491 | 1398 | 99.06217
1297 | 98.32907 | 1397 | 99.01627
1296 | 98.33934 | 1396 | 99.07077
1295 | 98.34073 | 1395 | 99.04296
1294 | 98.3299 | 1394 | 99.08809
1293 | 98.33691 | 1393 | 99.03735
1292 | 98.33815 | 1392 | 99.0754
1291 | 98.30347 | 1391 | 99.06413
1290 | 98.30788 | 1390 | 99.0684
1289 | 98.28745 | 1389 | 99.07697
1288 | 98.3242 | 1388 | 99.10439
1287 | 98.34112 | 1387 | 99.07249
1286 | 98.29111 | 1386 | 99.0723
1285 | 98.26984 | 1385 | 99.09216
1284 | 98.3034 | 1384 | 99.11663
1283 | 98.26682 | 1383 | 99.07262
1282 | 98.24584 | 1382 | 99.06336
1281 | 98.27971 | 1381 | 99.09895
1280 | 98.28458 | 1380 | 99.1032
1279 | 98.25589 | 1379 | 99.06813
1278 | 98.23779 | 1378 | 99.1516
1277 | 98.27345 | 1377 | 99.11642
1276 | 98.29453 | 1376 | 99.07887
1275 | 98.22227 | 1375 | 99.1075
1274 | 98.24283 | 1374 | 99.11124
1273 | 98.23507 | 1373 | 99.09852
1272 | 98.24491 | 1372 | 99.02961
1271 | 98.21919 | 1371 | 99.11293
1270 | 98.25679 | 1370 | 99.15329
1269 | 98.25457 | 1369 | 99.063
1268 | 98.22361 | 1368 | 99.09414
1267 | 98.21609 | 1367 | 99.14234
1266 | 98.26927 | 1366 | 99.094
1265 | 98.21076 | 1365 | 99.06661
1264 | 98.21011 | 1364 | 99.08236
1263 | 98.19166 | 1363 | 99.14735
1262 | 98.20033 | 1362 | 99.08655
1261 | 98.19485 | 1361 | 99.11007
1260 | 98.2034 | 1360 | 99.17319
1259 | 98.1982 | 1359 | 99.10983
1258 | 98.21404 | 1358 | 99.06631
1257 | 98.20101 | 1357 | 99.11884
1256 | 98.22785 | 1356 | 99.10509
1255 | 98.19348 | 1355 | 99.06146
1254 | 98.17248 | 1354 | 99.07689
1253 | 98.17553 | 1353 | 99.14667
1252 | 98.20044 | 1352 | 99.08234
1251 | 98.18346 | 1351 | 99.07314
1250 | 98.203 | 1350 | 99.12309
1249 | 98.20068 | 1349 | 99.12743
1248 | 98.19312 | 1348 | 99.07953
1247 | 98.16664 | 1347 | 99.09492
1246 | 98.12833 | 1346 | 99.16236
1245 | 98.17714 | 1345 | 99.09683
1244 | 98.17735 | 1344 | 99.07736
1243 | 98.19535 | 1343 | 99.13056
1242 | 98.18839 | 1342 | 99.14192
1241 | 98.15382 | 1341 | 99.06179
1240 | 98.21309 | 1340 | 99.10062
1239 | 98.20068 | 1339 | 99.13026
1238 | 98.2009 | 1338 | 99.09162
1237 | 98.16212 | 1337 | 99.04265
1236 | 98.20253 | 1336 | 99.12125
1235 | 98.21735 | 1335 | 99.10945
1234 | 98.16151 | 1334 | 99.05975
1233 | 98.21108 | 1333 | 99.06879
1232 | 98.17345 | 1332 | 99.10846
1231 | 98.17773 | 1331 | 99.09064
1230 | 98.17614 | 1330 | 99.04562
1229 | 98.19861 | 1329 | 99.09868
1228 | 98.2104 | 1328 | 99.12441
1227 | 98.129 | 1327 | 99.05244
1226 | 98.17783 | 1326 | 99.04959
1225 | 98.1868 | 1325 | 99.11582
1224 | 98.17207 | 1324 | 99.06859
1223 | 98.14588 | 1323 | 99.01613
1222 | 98.14339 | 1322 | 99.06494
1221 | 98.16377 | 1321 | 99.13477
1220 | 98.15912 | 1320 | 99.06631
1219 | 98.19175 | 1319 | 99.03445
1218 | 98.1619 | 1318 | 99.07383
1217 | 98.18769 | 1317 | 99.0649
1216 | 98.20685 | 1316 | 99.05215
1215 | 98.19553 | 1315 | 99.02136
1214 | 98.18861 | 1314 | 99.05284
1213 | 98.21432 | 1313 | 99.03863
1212 | 98.21411 | 1312 | 99.02333
1211 | 98.17912 | 1311 | 99.08811
1210 | 98.24408 | 1310 | 99.04702
1209 | 98.20975 | 1309 | 98.99067
1208 | 98.1997 | 1308 | 99.07762
1207 | 98.20118 | 1307 | 99.04288
1206 | 98.22556 | 1306 | 99.0104
1205 | 98.19036 | 1305 | 99.00207
1204 | 98.19117 | 1304 | 99.08675
1203 | 98.19134 | 1303 | 99.06655
1202 | 98.21265 | 1302 | 98.99037
1201 | 98.19526 | 1301 | 99.05247
1200 | 98.19819 | 1300 | 99.06123
1199 | 98.5956 | 1299 | 99.02999
1198 | 98.58424 | 1298 | 99.02344
1197 | 98.60347 | 1297 | 99.0747
1196 | 98.591 | 1296 | 99.05828
1195 | 98.56585 | 1295 | 98.9958
1194 | 98.57288 | 1294 | 99.00789
1193 | 98.58893 | 1293 | 99.03219
1192 | 98.59145 | 1292 | 98.99663
1191 | 98.61896 | 1291 | 98.98347
1190 | 98.59155 | 1290 | 99.01218
1189 | 98.59302 | 1289 | 99.01734
1188 | 98.57859 | 1288 | 99.01675
1187 | 98.59951 | 1287 | 99.00427
1186 | 98.60099 | 1286 | 99.04495
1185 | 98.61901 | 1285 | 98.98763
1184 | 98.60679 | 1284 | 98.96644
1183 | 98.56419 | 1283 | 99.02538
1182 | 98.60184 | 1282 | 99.01701
1181 | 98.6115 | 1281 | 98.96989
1180 | 98.62064 | 1280 | 98.98052
1179 | 98.59919 | 1279 | 99.02147
1178 | 98.6107 | 1278 | 98.99338
1177 | 98.60626 | 1277 | 98.96977
1176 | 98.6104 | 1276 | 98.99313
1175 | 98.62969 | 1275 | 98.99468
1174 | 98.65121 | 1274 | 98.99852
1173 | 98.61826 | 1273 | 98.98481
1172 | 98.62178 | 1272 | 99.01512
1171 | 98.62395 | 1271 | 98.96293
1170 | 98.65218 | 1270 | 98.9807
1169 | 98.63339 | 1269 | 98.98973
1168 | 98.6308 | 1268 | 99.00161
1167 | 98.65163 | 1267 | 98.95226
1166 | 98.62768 | 1266 | 98.93381
1165 | 98.60248 | 1265 | 98.9959
1164 | 98.63261 | 1264 | 98.98016
1163 | 98.65366 | 1263 | 98.95808
1162 | 98.64241 | 1262 | 98.96386
1161 | 98.61426 | 1261 | 98.97135
1160 | 98.6478 | 1260 | 98.97044
1159 | 98.68468 | 1259 | 98.95387
1158 | 98.62296 | 1258 | 98.94211
1157 | 98.63696 | 1257 | 98.96762
1156 | 98.64822 | 1256 | 98.9278
1155 | 98.65524 | 1255 | 98.93195
1154 | 98.62682 | 1254 | 98.99628
1153 | 98.65381 | 1253 | 98.95286
1152 | 98.6504 | 1252 | 98.92729
1151 | 98.67125 | 1251 | 98.95398
1150 | 98.63763 | 1250 | 98.95902
1149 | 98.6324 | 1249 | 98.9053
1148 | 98.66831 | 1248 | 98.93578
1147 | 98.64942 | 1247 | 98.95171
1146 | 98.67513 | 1246 | 98.96511
1145 | 98.66693 | 1245 | 98.88612
1144 | 98.69007 | 1244 | 98.952
1143 | 98.67535 | 1243 | 98.92296
1142 | 98.66854 | 1242 | 98.94402
1141 | 98.66393 | 1241 | 98.92249
1140 | 98.68738 | 1240 | 98.91964
1139 | 98.65197 | 1239 | 98.91263
1138 | 98.66599 | 1238 | 98.89456
1137 | 98.68841 | 1237 | 98.93945
1136 | 98.68036 | 1236 | 98.92998
1135 | 98.70053 | 1235 | 98.8717
1134 | 98.69004 | 1234 | 98.84407
1133 | 98.72652 | 1233 | 98.91522
1132 | 98.66611 | 1232 | 98.89073
1131 | 98.6765 | 1231 | 98.89323
1130 | 98.68728 | 1230 | 98.87316
1129 | 98.70592 | 1229 | 98.94026
1128 | 98.6576 | 1228 | 98.91553
1127 | 98.70216 | 1227 | 98.86299
1126 | 98.68992 | 1226 | 98.92828
1125 | 98.68356 | 1225 | 98.92539
1124 | 98.69256 | 1224 | 98.86799
1123 | 98.72176 | 1223 | 98.88284
1122 | 98.73795 | 1222 | 98.96657
1121 | 98.67448 | 1221 | 98.89233
1120 | 98.69882 | 1220 | 98.84138
1119 | 98.6973 | 1219 | 98.92489
1118 | 98.67348 | 1218 | 98.93407
1117 | 98.67222 | 1217 | 98.84412
1116 | 98.6506 | 1216 | 98.87785
1115 | 98.71088 | 1215 | 98.91721
1114 | 98.6875 | 1214 | 98.84089
1113 | 98.69485 | 1213 | 98.84883
1112 | 98.69277 | 1212 | 98.86201
1111 | 98.7131 | 1211 | 98.93919
1110 | 98.71296 | 1210 | 98.7785
1109 | 98.67731 | 1209 | 98.87261
1108 | 98.67549 | 1208 | 98.92926
1107 | 98.675 | 1207 | 98.90506
1106 | 98.65617 | 1206 | 98.83839
1105 | 98.68841 | 1205 | 98.86858
1104 | 98.69197 | 1204 | 98.89169
1103 | 98.67427 | 1203 | 98.83411
1102 | 98.66325 | 1202 | 98.8907
1101 | 98.64352 | 1201 | 98.93506
1100 | 98.70235 | 1200 | 98.89381
1099 | 98.65768 | 1199 | 99.00304
1098 | 98.66029 | 1198 | 98.87073
1097 | 98.63847 | 1197 | 98.93481
1096 | 98.68855 | 1196 | 98.95045
1095 | 98.64944 | 1195 | 98.8882
1094 | 98.63593 | 1194 | 98.90807
1093 | 98.6462 | 1193 | 98.9595
1092 | 98.61409 | 1192 | 98.98727
1091 | 98.61126 | 1191 | 98.95585
1090 | 98.60784 | 1190 | 98.9313
1089 | 98.62831 | 1189 | 98.94508
1088 | 98.58997 | 1188 | 98.89637
1087 | 98.58067 | 1187 | 98.87758
1086 | 98.63209 | 1186 | 98.97041
1085 | 98.61673 | 1185 | 98.95446
1084 | 98.59824 | 1184 | 98.94161
1083 | 98.62905 | 1183 | 98.9239
1082 | 98.65206 | 1182 | 98.95423
1081 | 98.58231 | 1181 | 98.91256
1080 | 98.60479 | 1180 | 98.89053
1079 | 98.60297 | 1179 | 98.93388
1078 | 98.59292 | 1178 | 98.94576
1077 | 98.5501 | 1177 | 98.91796
1076 | 98.54169 | 1176 | 98.90897
1075 | 98.52859 | 1175 | 98.97088
1074 | 98.53814 | 1174 | 98.96197
1073 | 98.53991 | 1173 | 98.91097
1072 | 98.53712 | 1172 | 98.9403
1071 | 98.51407 | 1171 | 98.95911
1070 | 98.48683 | 1170 | 98.93143
1069 | 98.47986 | 1169 | 98.93204
1068 | 98.48133 | 1168 | 98.97219
1067 | 98.48169 | 1167 | 98.97424
1066 | 98.50112 | 1166 | 98.93037
1065 | 98.44352 | 1165 | 98.91383
1064 | 98.46712 | 1164 | 98.98846
1063 | 98.43119 | 1163 | 98.96497
1062 | 98.44321 | 1162 | 98.93602
1061 | 98.44514 | 1161 | 98.96473
1060 | 98.41743 | 1160 | 98.96439
1059 | 98.40136 | 1159 | 98.90012
1058 | 98.38667 | 1158 | 98.9718
1057 | 98.40343 | 1157 | 98.98576
1056 | 98.3838 | 1156 | 98.93256
1055 | 98.36435 | 1155 | 98.96606
1054 | 98.32644 | 1154 | 98.95461
1053 | 98.34476 | 1153 | 98.96972
1052 | 98.33006 | 1152 | 98.97449
1051 | 98.29073 | 1151 | 98.99174
1050 | 98.27795 | 1150 | 98.96493
1049 | 99.4546 | 1149 | 98.95063
1048 | 99.43948 | 1148 | 98.98917
1047 | 99.4227 | 1147 | 98.96847
1046 | 99.39156 | 1146 | 98.98823
1045 | 99.39196 | 1145 | 98.94175
1044 | 99.38249 | 1144 | 99.00472
1043 | 99.32424 | 1143 | 98.97311
1042 | 99.28864 | 1142 | 98.99215
1041 | 99.3503 | 1141 | 98.9749
1040 | 99.24462 | 1140 | 98.98957
1039 | 99.22478 | 1139 | 99.00613
1038 | 99.23451 | 1138 | 98.98273
1037 | 99.23277 | 1137 | 99.01076
1036 | 99.16138 | 1136 | 99.00639
1035 | 99.15572 | 1135 | 98.9978
1034 | 99.13086 | 1134 | 99.02218
1033 | 99.10806 | 1133 | 99.00157
1032 | 99.03603 | 1132 | 98.98936
1031 | 99.05975 | 1131 | 98.99712
1030 | 99.04131 | 1130 | 98.99241
1029 | 98.99484 | 1129 | 99.00085
1028 | 98.98476 | 1128 | 99.02335
1027 | 98.97045 | 1127 | 98.99699
1026 | 98.93255 | 1126 | 99.03454
1025 | 98.92364 | 1125 | 99.02969
|  | 1124 | 99.04746
|  | 1123 | 99.03001
|  | 1122 | 99.05032
|  | 1121 | 99.06564
|  | 1120 | 99.02261
|  | 1119 | 99.04264
|  | 1118 | 99.08192
|  | 1117 | 99.03519
|  | 1116 | 99.04579
|  | 1115 | 99.07809
|  | 1114 | 99.0861
|  | 1113 | 99.04907
|  | 1112 | 99.05753
|  | 1111 | 99.07425
|  | 1110 | 99.06901
|  | 1109 | 99.0433
|  | 1108 | 99.09236
|  | 1107 | 99.06366
|  | 1106 | 99.10871
|  | 1105 | 99.04993
|  | 1104 | 99.129
|  | 1103 | 99.09009
|  | 1102 | 99.03024
|  | 1101 | 99.14237
|  | 1100 | 99.09961
|  | 1099 | 99.07895
|  | 1098 | 99.0974
|  | 1097 | 99.12953
|  | 1096 | 99.08546
|  | 1095 | 99.10713
|  | 1094 | 99.12618
|  | 1093 | 99.10653
|  | 1092 | 99.09766
|  | 1091 | 99.09713
|  | 1090 | 99.15746
|  | 1089 | 99.14558
|  | 1088 | 99.10632
|  | 1087 | 99.14613
|  | 1086 | 99.18739
|  | 1085 | 99.12275
|  | 1084 | 99.11906
|  | 1083 | 99.18545
|  | 1082 | 99.14874
|  | 1081 | 99.09068
|  | 1080 | 99.14407
|  | 1079 | 99.20584
|  | 1078 | 99.11705
|  | 1077 | 99.1358
|  | 1076 | 99.20568
|  | 1075 | 99.15378
|  | 1074 | 99.1183
|  | 1073 | 99.18716
|  | 1072 | 99.18168
|  | 1071 | 99.15942
|  | 1070 | 99.14421
|  | 1069 | 99.20983
|  | 1068 | 99.19627
|  | 1067 | 99.12844
|  | 1066 | 99.19807
|  | 1065 | 99.26625
|  | 1064 | 99.15309
|  | 1063 | 99.14969
|  | 1062 | 99.22222
|  | 1061 | 99.17706
|  | 1060 | 99.15715
|  | 1059 | 99.17767
|  | 1058 | 99.21689
|  | 1057 | 99.13964
|  | 1056 | 99.12462
|  | 1055 | 99.25767
|  | 1054 | 99.19078
|  | 1053 | 99.11955
|  | 1052 | 99.17227
|  | 1051 | 99.17437
|  | 1050 | 99.0994
|  | 1049 | 99.57143
|  | 1048 | 99.55299
|  | 1047 | 99.55654
|  | 1046 | 99.55973
|  | 1045 | 99.62807
|  | 1044 | 99.50519
|  | 1043 | 99.56667
|  | 1042 | 99.57625
|  | 1041 | 99.55351
|  | 1040 | 99.52024
|  | 1039 | 99.52258
|  | 1038 | 99.5782
|  | 1037 | 99.52433
|  | 1036 | 99.55634
|  | 1035 | 99.5695
|  | 1034 | 99.53879
|  | 1033 | 99.52187
|  | 1032 | 99.51926
|  | 1031 | 99.53097
|  | 1030 | 99.47956
|  | 1029 | 99.50016
|  | 1028 | 99.50481
|  | 1027 | 99.52628
|  | 1026 | 99.45171
|  | 1025 | 99.4278
|  | 1024 | 99.45672
|  | 1023 | 99.42287
|  | 1022 | 99.42852
|  | 1021 | 99.43078
|  | 1020 | 99.41926
|  | 1019 | 99.38779
|  | 1018 | 99.35906
|  | 1017 | 99.41171
|  | 1016 | 99.41833
|  | 1015 | 99.32533
|  | 1014 | 99.3091
|  | 1013 | 99.36861
|  | 1012 | 99.37181
|  | 1011 | 99.26006
|  | 1010 | 99.32919
|  | 1009 | 99.30802
|  | 1008 | 99.27477
|  | 1007 | 99.22664

## Sheet1
310.12
313.28
316.44
318.02
320.12
321.18
323.81
324.86
325.92
326.44
328.55
330.66
331.71
333.29
335.4
336.45
337.5
339.08
340.13
343.29
343.82
345.93
348.03
350.67
353.83
355.93
357.51
360.15
361.2
364.89
367.52
370.15
373.31
376.47
378.05
382.79
386.48
389.11
392.27
394.9
400.17
405.43
410.7
415.97
421.23
426.5
431.77
437.03
442.3
447.56
452.83
458.1
463.36
468.63
473.89
479.16
484.43
489.69
494.96
500.22
505.49
510.76
516.02
521.29
526.56
531.82
537.09
542.35
547.62
552.89
558.15
563.42
568.68
573.95
579.22
584.48
589.75
595.01
600.28
605.55
610.81
616.08
621.35
626.61
631.88
637.14
642.41
647.68
652.94
658.21
663.47
668.74
674.01
679.27
684.54
689.81
695.07
733.44
762.18
790.91
819.64
848.37
877.11
905.84
934.57
963.3
992.04
1020.77
1049.5
1078.23
1106.97
1135.7
1164.43
1193.16
1221.9
1250.63
1279.36
1308.09
1336.82
1365.56
1394.29
1423.02
1451.75
1480.49
1509.22
1537.95
1566.68
1595.42
1624.15
1652.88
1681.61
1710.35
1739.08
1767.81
1796.54
1825.27
1854.01
1882.74
1911.47
1940.2
1968.94
1997.67
2026.4
2055.13
2083.87
2112.6
2141.33
2170.06
2198.8
2221.78
2250.51
2264.88
2284.99
2305.11
2328.09
2353.95
2379.81