## Molded Aspheric Lens
D-ZK3 |  | D-ZLaF52LA |  | D-LaK6
Wavelength | Transmission | Wavelength | Transmission | Wavelength | Transmission
(nm) | (%) | (nm) | (%) | (nm) | (%)
2300 | 84.34578 | 2300 | 82.14446 | 2300 | 82.3484
2299 | 84.32197 | 2299 | 82.16385 | 2299 | 82.41971
2298 | 84.33711 | 2298 | 82.0948 | 2298 | 82.40686
2297 | 84.39397 | 2297 | 82.18525 | 2297 | 82.46716
2296 | 84.425 | 2296 | 82.27478 | 2296 | 82.59257 | Molded Aspheric Lens UN Coating: 290 nm-2400 nm@D-ZK3 340 nm-2400 nm@D-ZLaF52LA 300 nm-2400 nm@D-LaK6 This file indicates a typical data and there may be differences between product batches. If you have any questions, please contact LBTEK Technical Support. To quote this data, please indicate that the data source is from LBTEK.
2295 | 84.41766 | 2295 | 82.23284 | 2295 | 82.59923
2294 | 84.44035 | 2294 | 82.21923 | 2294 | 82.59477
2293 | 84.5185 | 2293 | 82.36756 | 2293 | 82.73435
2292 | 84.5021 | 2292 | 82.33656 | 2292 | 82.79362
2291 | 84.50504 | 2291 | 82.35527 | 2291 | 82.78291
2290 | 84.55655 | 2290 | 82.38175 | 2290 | 82.81944
2289 | 84.61404 | 2289 | 82.47969 | 2289 | 82.94673
2288 | 84.58564 | 2288 | 82.45848 | 2288 | 82.97404
2287 | 84.61142 | 2287 | 82.47766 | 2287 | 82.98145
2286 | 84.62929 | 2286 | 82.50504 | 2286 | 83.02584 | LBTEK Mall：www.lbtek.com Tel：400-060-6986 LBTEK Technical Support E-mail：service@lbtek.com
2285 | 84.63896 | 2285 | 82.55984 | 2285 | 83.11899
2284 | 84.6282 | 2284 | 82.50851 | 2284 | 83.09987
2283 | 84.6685 | 2283 | 82.55054 | 2283 | 83.14983
2282 | 84.70408 | 2282 | 82.66249 | 2282 | 83.26013
2281 | 84.69878 | 2281 | 82.66742 | 2281 | 83.32635
2280 | 84.68256 | 2280 | 82.62335 | 2280 | 83.26228
2279 | 84.75632 | 2279 | 82.72855 | 2279 | 83.39938
2278 | 84.70651 | 2278 | 82.72578 | 2278 | 83.4422
2277 | 84.6895 | 2277 | 82.70232 | 2277 | 83.40711
2276 | 84.7249 | 2276 | 82.75807 | 2276 | 83.43906
2275 | 84.73048 | 2275 | 82.7971 | 2275 | 83.54616
2274 | 84.74292 | 2274 | 82.80178 | 2274 | 83.57272
2273 | 84.71449 | 2273 | 82.78771 | 2273 | 83.54333
2272 | 84.72733 | 2272 | 82.81001 | 2272 | 83.59341
2271 | 84.77957 | 2271 | 82.9183 | 2271 | 83.723
2270 | 84.75137 | 2270 | 82.86889 | 2270 | 83.68861
2269 | 84.75905 | 2269 | 82.8896 | 2269 | 83.69408
2268 | 84.7831 | 2268 | 82.93877 | 2268 | 83.81084
2267 | 84.79004 | 2267 | 82.97286 | 2267 | 83.87677
2266 | 84.76498 | 2266 | 82.93862 | 2266 | 83.84109
2265 | 84.77565 | 2265 | 82.99728 | 2265 | 83.8672
2264 | 84.74886 | 2264 | 83.02654 | 2264 | 83.96967
2263 | 84.78423 | 2263 | 83.06503 | 2263 | 83.9949
2262 | 84.73122 | 2262 | 82.9958 | 2262 | 83.92322
2261 | 84.75558 | 2261 | 83.13567 | 2261 | 84.02815
2260 | 84.78787 | 2260 | 83.17042 | 2260 | 84.1401
2259 | 84.76989 | 2259 | 83.12815 | 2259 | 84.09699
2258 | 84.7591 | 2258 | 83.15606 | 2258 | 84.10743
2257 | 84.74954 | 2257 | 83.20156 | 2257 | 84.18926
2256 | 84.76866 | 2256 | 83.21018 | 2256 | 84.21179
2255 | 84.80943 | 2255 | 83.24283 | 2255 | 84.21102
2254 | 84.79146 | 2254 | 83.31831 | 2254 | 84.26147
2253 | 84.76479 | 2253 | 83.3 | 2253 | 84.33712
2252 | 84.83627 | 2252 | 83.31718 | 2252 | 84.36028
2251 | 84.7807 | 2251 | 83.29314 | 2251 | 84.31819
2250 | 84.82011 | 2250 | 83.38843 | 2250 | 84.45561
2249 | 84.84723 | 2249 | 83.42874 | 2249 | 84.51118
2248 | 84.87847 | 2248 | 83.44059 | 2248 | 84.48862
2247 | 84.80489 | 2247 | 83.4268 | 2247 | 84.50523
2246 | 84.83015 | 2246 | 83.47161 | 2246 | 84.60414
2245 | 84.88864 | 2245 | 83.50993 | 2245 | 84.58931
2244 | 84.89624 | 2244 | 83.53617 | 2244 | 84.62809
2243 | 84.82191 | 2243 | 83.54973 | 2243 | 84.6357
2242 | 84.86171 | 2242 | 83.55591 | 2242 | 84.70757
2241 | 84.92467 | 2241 | 83.60123 | 2241 | 84.73613
2240 | 84.88432 | 2240 | 83.62743 | 2240 | 84.73439
2239 | 84.83978 | 2239 | 83.60478 | 2239 | 84.76144
2238 | 84.93312 | 2238 | 83.65441 | 2238 | 84.83117
2237 | 84.92545 | 2237 | 83.69321 | 2237 | 84.83095
2236 | 84.90508 | 2236 | 83.74163 | 2236 | 84.90247
2235 | 84.88453 | 2235 | 83.70208 | 2235 | 84.89358
2234 | 84.95501 | 2234 | 83.74162 | 2234 | 84.92321
2233 | 84.95071 | 2233 | 83.78677 | 2233 | 84.9264
2232 | 84.85316 | 2232 | 83.75309 | 2232 | 84.94935
2231 | 84.95125 | 2231 | 83.7806 | 2231 | 84.98918
2230 | 85.00074 | 2230 | 83.83775 | 2230 | 85.01195
2229 | 84.95032 | 2229 | 83.86338 | 2229 | 85.04885
2228 | 84.91019 | 2228 | 83.79575 | 2228 | 85.04272
2227 | 85.01109 | 2227 | 83.86314 | 2227 | 85.10264
2226 | 85.04653 | 2226 | 83.94726 | 2226 | 85.16032
2225 | 84.94977 | 2225 | 83.91314 | 2225 | 85.12678
2224 | 84.98646 | 2224 | 83.86645 | 2224 | 85.15068
2223 | 85.04711 | 2223 | 83.94208 | 2223 | 85.19096
2222 | 85.06951 | 2222 | 84.02612 | 2222 | 85.26861
2221 | 84.99149 | 2221 | 83.9603 | 2221 | 85.21033
2220 | 85.05568 | 2220 | 83.96156 | 2220 | 85.22456
2219 | 85.08921 | 2219 | 84.05692 | 2219 | 85.26198
2218 | 85.05338 | 2218 | 84.0448 | 2218 | 85.31746
2217 | 85.05371 | 2217 | 83.99559 | 2217 | 85.2934
2216 | 85.16163 | 2216 | 84.05085 | 2216 | 85.31885
2215 | 85.14738 | 2215 | 84.13075 | 2215 | 85.40759
2214 | 85.09697 | 2214 | 84.09118 | 2214 | 85.39011
2213 | 85.12731 | 2213 | 84.06721 | 2213 | 85.36796
2212 | 85.16483 | 2212 | 84.14603 | 2212 | 85.43727
2211 | 85.15812 | 2211 | 84.14431 | 2211 | 85.47053
2210 | 85.11146 | 2210 | 84.09239 | 2210 | 85.42858
2209 | 85.16018 | 2209 | 84.10396 | 2209 | 85.42978
2208 | 85.23412 | 2208 | 84.24864 | 2208 | 85.53819
2207 | 85.15276 | 2207 | 84.16622 | 2207 | 85.51667
2206 | 85.17149 | 2206 | 84.14709 | 2206 | 85.45743
2205 | 85.23685 | 2205 | 84.22513 | 2205 | 85.50539
2204 | 85.2739 | 2204 | 84.25228 | 2204 | 85.6116
2203 | 85.20824 | 2203 | 84.17529 | 2203 | 85.56275
2202 | 85.24762 | 2202 | 84.20319 | 2202 | 85.56614
2201 | 85.25743 | 2201 | 84.28598 | 2201 | 85.61956
2200 | 85.23719 | 2200 | 84.27109 | 2200 | 85.64902
2199 | 85.27334 | 2199 | 84.20727 | 2199 | 85.61329
2198 | 85.26122 | 2198 | 84.26865 | 2198 | 85.61225
2197 | 85.33569 | 2197 | 84.3366 | 2197 | 85.73928
2196 | 85.25841 | 2196 | 84.22678 | 2196 | 85.64484
2195 | 85.34785 | 2195 | 84.28035 | 2195 | 85.64471
2194 | 85.35303 | 2194 | 84.34055 | 2194 | 85.72441
2193 | 85.35382 | 2193 | 84.33973 | 2193 | 85.75613
2192 | 85.35989 | 2192 | 84.3198 | 2192 | 85.71693
2191 | 85.37759 | 2191 | 84.34943 | 2191 | 85.70022
2190 | 85.38704 | 2190 | 84.37354 | 2190 | 85.78384
2189 | 85.42595 | 2189 | 84.40143 | 2189 | 85.81879
2188 | 85.40988 | 2188 | 84.32517 | 2188 | 85.75362
2187 | 85.41457 | 2187 | 84.38043 | 2187 | 85.80235
2186 | 85.4441 | 2186 | 84.42703 | 2186 | 85.89198
2185 | 85.4665 | 2185 | 84.38244 | 2185 | 85.83404
2184 | 85.46761 | 2184 | 84.42726 | 2184 | 85.85709
2183 | 85.46976 | 2183 | 84.44454 | 2183 | 85.9105
2182 | 85.51219 | 2182 | 84.46255 | 2182 | 85.91888
2181 | 85.49471 | 2181 | 84.40611 | 2181 | 85.87224
2180 | 85.5333 | 2180 | 84.46239 | 2180 | 85.9063
2179 | 85.5332 | 2179 | 84.52262 | 2179 | 86.04765
2178 | 85.53816 | 2178 | 84.45003 | 2178 | 85.94335
2177 | 85.55328 | 2177 | 84.47773 | 2177 | 85.91409
2176 | 85.50441 | 2176 | 84.51577 | 2176 | 85.95697
2175 | 85.61204 | 2175 | 84.55228 | 2175 | 86.04263
2174 | 85.59621 | 2174 | 84.48075 | 2174 | 85.95403
2173 | 85.57861 | 2173 | 84.54189 | 2173 | 85.97041
2172 | 85.57751 | 2172 | 84.57755 | 2172 | 86.05831
2171 | 85.64476 | 2171 | 84.55416 | 2171 | 86.06051
2170 | 85.64349 | 2170 | 84.56151 | 2170 | 86.01705
2169 | 85.59649 | 2169 | 84.56479 | 2169 | 86.06184
2168 | 85.67171 | 2168 | 84.61397 | 2168 | 86.13714
2167 | 85.71622 | 2167 | 84.55516 | 2167 | 86.07256
2166 | 85.69199 | 2166 | 84.60279 | 2166 | 86.09331
2165 | 85.68309 | 2165 | 84.62482 | 2165 | 86.12491
2164 | 85.72079 | 2164 | 84.60475 | 2164 | 86.13698
2163 | 85.74787 | 2163 | 84.60995 | 2163 | 86.11686
2162 | 85.70304 | 2162 | 84.60374 | 2162 | 86.13256
2161 | 85.75835 | 2161 | 84.65984 | 2161 | 86.22124
2160 | 85.82623 | 2160 | 84.64866 | 2160 | 86.15286
2159 | 85.80847 | 2159 | 84.67782 | 2159 | 86.18758
2158 | 85.82283 | 2158 | 84.73334 | 2158 | 86.25138
2157 | 85.87043 | 2157 | 84.69057 | 2157 | 86.30315
2156 | 85.91383 | 2156 | 84.72019 | 2156 | 86.27417
2155 | 85.85286 | 2155 | 84.71002 | 2155 | 86.25237
2154 | 85.85715 | 2154 | 84.70345 | 2154 | 86.3233
2153 | 85.94348 | 2153 | 84.72002 | 2153 | 86.29564
2152 | 85.97169 | 2152 | 84.74834 | 2152 | 86.27675
2151 | 85.95058 | 2151 | 84.77702 | 2151 | 86.32355
2150 | 86.06339 | 2150 | 84.80364 | 2150 | 86.4192
2149 | 86.09182 | 2149 | 84.79793 | 2149 | 86.39117
2148 | 86.03716 | 2148 | 84.81857 | 2148 | 86.36855
2147 | 86.06375 | 2147 | 84.75988 | 2147 | 86.40178
2146 | 86.15118 | 2146 | 84.78473 | 2146 | 86.43481
2145 | 86.18862 | 2145 | 84.84742 | 2145 | 86.44353
2144 | 86.09138 | 2144 | 84.79175 | 2144 | 86.40536
2143 | 86.1946 | 2143 | 84.82098 | 2143 | 86.49856
2142 | 86.29478 | 2142 | 84.87556 | 2142 | 86.50981
2141 | 86.27258 | 2141 | 84.90942 | 2141 | 86.51711
2140 | 86.26444 | 2140 | 84.87718 | 2140 | 86.54538
2139 | 86.33822 | 2139 | 84.85104 | 2139 | 86.56874
2138 | 86.39186 | 2138 | 84.93811 | 2138 | 86.59473
2137 | 86.32108 | 2137 | 84.89626 | 2137 | 86.57452
2136 | 86.38719 | 2136 | 84.90612 | 2136 | 86.62928
2135 | 86.49216 | 2135 | 84.95455 | 2135 | 86.64044
2134 | 86.52081 | 2134 | 85.03035 | 2134 | 86.68005
2133 | 86.45999 | 2133 | 84.92134 | 2133 | 86.67628
2132 | 86.52796 | 2132 | 84.91192 | 2132 | 86.68013
2131 | 86.60113 | 2131 | 84.98251 | 2131 | 86.68858
2130 | 86.59631 | 2130 | 85.01338 | 2130 | 86.75936
2129 | 86.59093 | 2129 | 84.95663 | 2129 | 86.74779
2128 | 86.69958 | 2128 | 85.02872 | 2128 | 86.73512
2127 | 86.71029 | 2127 | 85.08455 | 2127 | 86.7823
2126 | 86.69363 | 2126 | 85.00742 | 2126 | 86.77982
2125 | 86.72716 | 2125 | 85.02024 | 2125 | 86.78575
2124 | 86.84035 | 2124 | 85.1171 | 2124 | 86.81535
2123 | 86.77462 | 2123 | 85.07298 | 2123 | 86.83752
2122 | 86.78589 | 2122 | 85.02758 | 2122 | 86.82308
2121 | 86.8848 | 2121 | 85.04733 | 2121 | 86.81903
2120 | 86.92036 | 2120 | 85.14223 | 2120 | 86.87347
2119 | 86.91714 | 2119 | 85.0995 | 2119 | 86.91026
2118 | 86.92204 | 2118 | 85.02197 | 2118 | 86.87206
2117 | 87.00278 | 2117 | 85.10811 | 2117 | 86.88117
2116 | 87.06431 | 2116 | 85.18777 | 2116 | 86.99242
2115 | 87.01299 | 2115 | 85.10008 | 2115 | 86.9622
2114 | 87.07027 | 2114 | 85.10223 | 2114 | 86.92719
2113 | 87.14729 | 2113 | 85.19094 | 2113 | 87.00235
2112 | 87.16101 | 2112 | 85.18808 | 2112 | 87.03722
2111 | 87.17617 | 2111 | 85.10284 | 2111 | 86.99305
2110 | 87.22479 | 2110 | 85.17544 | 2110 | 86.99747
2109 | 87.27685 | 2109 | 85.21663 | 2109 | 87.04638
2108 | 87.32025 | 2108 | 85.20861 | 2108 | 87.11955
2107 | 87.35343 | 2107 | 85.16403 | 2107 | 87.08675
2106 | 87.39864 | 2106 | 85.22392 | 2106 | 87.06885
2105 | 87.43063 | 2105 | 85.26945 | 2105 | 87.18317
2104 | 87.45483 | 2104 | 85.18422 | 2104 | 87.14358
2103 | 87.52082 | 2103 | 85.21935 | 2103 | 87.13103
2102 | 87.57037 | 2102 | 85.26299 | 2102 | 87.18571
2101 | 87.64308 | 2101 | 85.27174 | 2101 | 87.24429
2100 | 87.6447 | 2100 | 85.20588 | 2100 | 87.19678
2099 | 87.69594 | 2099 | 85.27945 | 2099 | 87.19476
2098 | 87.73295 | 2098 | 85.3288 | 2098 | 87.26995
2097 | 87.8262 | 2097 | 85.26964 | 2097 | 87.28458
2096 | 87.84143 | 2096 | 85.25235 | 2096 | 87.21814
2095 | 87.90122 | 2095 | 85.34596 | 2095 | 87.29335
2094 | 87.9874 | 2094 | 85.33629 | 2094 | 87.34321
2093 | 88.04351 | 2093 | 85.34233 | 2093 | 87.34576
2092 | 88.01472 | 2092 | 85.29704 | 2092 | 87.25151
2091 | 88.11064 | 2091 | 85.3828 | 2091 | 87.35206
2090 | 88.23157 | 2090 | 85.39039 | 2090 | 87.40754
2089 | 88.21622 | 2089 | 85.33605 | 2089 | 87.35982
2088 | 88.25222 | 2088 | 85.36848 | 2088 | 87.36271
2087 | 88.36647 | 2087 | 85.42956 | 2087 | 87.46539
2086 | 88.45215 | 2086 | 85.3792 | 2086 | 87.47685
2085 | 88.42028 | 2085 | 85.3577 | 2085 | 87.39046
2084 | 88.46115 | 2084 | 85.39449 | 2084 | 87.4044
2083 | 88.63087 | 2083 | 85.45844 | 2083 | 87.55018
2082 | 88.66508 | 2082 | 85.41054 | 2082 | 87.48715
2081 | 88.58405 | 2081 | 85.38697 | 2081 | 87.43267
2080 | 88.72475 | 2080 | 85.44398 | 2080 | 87.53854
2079 | 88.84374 | 2079 | 85.45049 | 2079 | 87.58361
2078 | 88.79613 | 2078 | 85.41147 | 2078 | 87.49403
2077 | 88.84712 | 2077 | 85.44377 | 2077 | 87.51688
2076 | 88.95051 | 2076 | 85.48388 | 2076 | 87.60739
2075 | 89.02382 | 2075 | 85.48498 | 2075 | 87.61011
2074 | 88.9639 | 2074 | 85.46942 | 2074 | 87.51364
2073 | 89.02502 | 2073 | 85.47074 | 2073 | 87.61252
2072 | 89.15246 | 2072 | 85.52997 | 2072 | 87.66597
2071 | 89.14352 | 2071 | 85.49272 | 2071 | 87.63655
2070 | 89.10594 | 2070 | 85.45742 | 2070 | 87.56438
2069 | 89.20396 | 2069 | 85.48911 | 2069 | 87.66151
2068 | 89.30856 | 2068 | 85.52264 | 2068 | 87.69721
2067 | 89.27515 | 2067 | 85.51541 | 2067 | 87.6272
2066 | 89.28554 | 2066 | 85.52678 | 2066 | 87.66328
2065 | 89.39363 | 2065 | 85.54243 | 2065 | 87.72332
2064 | 89.36214 | 2064 | 85.5378 | 2064 | 87.69241
2063 | 89.41547 | 2063 | 85.59184 | 2063 | 87.69741
2062 | 89.43568 | 2062 | 85.52105 | 2062 | 87.69962
2061 | 89.48508 | 2061 | 85.52031 | 2061 | 87.73712
2060 | 89.46935 | 2060 | 85.57591 | 2060 | 87.72363
2059 | 89.46255 | 2059 | 85.54705 | 2059 | 87.71715
2058 | 89.51065 | 2058 | 85.56499 | 2058 | 87.73106
2057 | 89.56737 | 2057 | 85.58635 | 2057 | 87.76193
2056 | 89.59391 | 2056 | 85.61623 | 2056 | 87.7768
2055 | 89.59058 | 2055 | 85.58798 | 2055 | 87.76438
2054 | 89.63097 | 2054 | 85.57753 | 2054 | 87.7987
2053 | 89.61531 | 2053 | 85.59934 | 2053 | 87.79151
2052 | 89.62537 | 2052 | 85.62811 | 2052 | 87.79734
2051 | 89.62657 | 2051 | 85.5792 | 2051 | 87.77256
2050 | 89.6432 | 2050 | 85.57906 | 2050 | 87.80421
2049 | 89.64529 | 2049 | 85.64024 | 2049 | 87.83707
2048 | 89.71087 | 2048 | 85.62416 | 2048 | 87.82192
2047 | 89.66234 | 2047 | 85.55022 | 2047 | 87.79239
2046 | 89.73379 | 2046 | 85.6246 | 2046 | 87.85052
2045 | 89.74151 | 2045 | 85.66618 | 2045 | 87.87977
2044 | 89.75537 | 2044 | 85.6485 | 2044 | 87.90503
2043 | 89.73412 | 2043 | 85.58901 | 2043 | 87.84196
2042 | 89.78772 | 2042 | 85.6628 | 2042 | 87.87822
2041 | 89.80383 | 2041 | 85.69548 | 2041 | 87.93571
2040 | 89.81284 | 2040 | 85.65293 | 2040 | 87.89148
2039 | 89.72625 | 2039 | 85.619 | 2039 | 87.84493
2038 | 89.82645 | 2038 | 85.70618 | 2038 | 87.92516
2037 | 89.83461 | 2037 | 85.69399 | 2037 | 87.93467
2036 | 89.82145 | 2036 | 85.6512 | 2036 | 87.90956
2035 | 89.82166 | 2035 | 85.66757 | 2035 | 87.90985
2034 | 89.89485 | 2034 | 85.7258 | 2034 | 87.96564
2033 | 89.84315 | 2033 | 85.67163 | 2033 | 87.9551
2032 | 89.8231 | 2032 | 85.65851 | 2032 | 87.94276
2031 | 89.88413 | 2031 | 85.72241 | 2031 | 87.95046
2030 | 89.9439 | 2030 | 85.76604 | 2030 | 88.02332
2029 | 89.83128 | 2029 | 85.69157 | 2029 | 87.93973
2028 | 89.85058 | 2028 | 85.69193 | 2028 | 87.93694
2027 | 89.93527 | 2027 | 85.77438 | 2027 | 88.00894
2026 | 89.98618 | 2026 | 85.769 | 2026 | 88.04696
2025 | 89.88717 | 2025 | 85.69796 | 2025 | 87.95868
2024 | 89.9406 | 2024 | 85.76515 | 2024 | 87.98448
2023 | 89.97229 | 2023 | 85.77945 | 2023 | 88.03933
2022 | 89.93562 | 2022 | 85.7304 | 2022 | 88.03709
2021 | 89.89101 | 2021 | 85.67517 | 2021 | 87.91663
2020 | 90.02444 | 2020 | 85.80931 | 2020 | 88.07625
2019 | 90.01753 | 2019 | 85.81463 | 2019 | 88.05069
2018 | 89.94446 | 2018 | 85.74841 | 2018 | 88.00203
2017 | 89.95167 | 2017 | 85.76017 | 2017 | 87.98035
2016 | 90.04154 | 2016 | 85.84731 | 2016 | 88.09492
2015 | 90.00272 | 2015 | 85.79878 | 2015 | 88.06748
2014 | 89.92253 | 2014 | 85.75407 | 2014 | 87.99951
2013 | 90.02618 | 2013 | 85.81674 | 2013 | 88.06558
2012 | 90.06841 | 2012 | 85.86189 | 2012 | 88.11053
2011 | 90.07658 | 2011 | 85.84605 | 2011 | 88.13037
2010 | 90.01641 | 2010 | 85.80605 | 2010 | 88.06183
2009 | 90.09888 | 2009 | 85.86845 | 2009 | 88.15565
2008 | 90.10096 | 2008 | 85.84007 | 2008 | 88.15079
2007 | 90.04215 | 2007 | 85.82389 | 2007 | 88.07567
2006 | 90.08057 | 2006 | 85.82965 | 2006 | 88.10522
2005 | 90.12633 | 2005 | 85.90753 | 2005 | 88.21107
2004 | 90.09747 | 2004 | 85.891 | 2004 | 88.15887
2003 | 90.0694 | 2003 | 85.83366 | 2003 | 88.12141
2002 | 90.10294 | 2002 | 85.87173 | 2002 | 88.13026
2001 | 90.09986 | 2001 | 85.87363 | 2001 | 88.20908
2000 | 90.11804 | 2000 | 85.88351 | 2000 | 88.169
1999 | 90.03592 | 1999 | 85.81498 | 1999 | 88.13046
1998 | 90.04801 | 1998 | 85.80199 | 1998 | 88.12859
1997 | 90.15698 | 1997 | 85.87081 | 1997 | 88.18295
1996 | 90.15272 | 1996 | 85.88959 | 1996 | 88.19087
1995 | 90.05041 | 1995 | 85.78411 | 1995 | 88.12878
1994 | 90.19178 | 1994 | 85.89772 | 1994 | 88.17898
1993 | 90.18147 | 1993 | 85.93306 | 1993 | 88.21189
1992 | 90.10596 | 1992 | 85.87472 | 1992 | 88.18037
1991 | 90.155 | 1991 | 85.86087 | 1991 | 88.19025
1990 | 90.2101 | 1990 | 85.92499 | 1990 | 88.20271
1989 | 90.20481 | 1989 | 85.93166 | 1989 | 88.24809
1988 | 90.13168 | 1988 | 85.84566 | 1988 | 88.1812
1987 | 90.17561 | 1987 | 85.89393 | 1987 | 88.16437
1986 | 90.23563 | 1986 | 85.95031 | 1986 | 88.24673
1985 | 90.16119 | 1985 | 85.92645 | 1985 | 88.22527
1984 | 90.13643 | 1984 | 85.82373 | 1984 | 88.15556
1983 | 90.22398 | 1983 | 85.92386 | 1983 | 88.21191
1982 | 90.28246 | 1982 | 86.00618 | 1982 | 88.2888
1981 | 90.18482 | 1981 | 85.89501 | 1981 | 88.24273
1980 | 90.21067 | 1980 | 85.91595 | 1980 | 88.22509
1979 | 90.31361 | 1979 | 85.97934 | 1979 | 88.31004
1978 | 90.2597 | 1978 | 85.97148 | 1978 | 88.30582
1977 | 90.20741 | 1977 | 85.91579 | 1977 | 88.24034
1976 | 90.27854 | 1976 | 85.92495 | 1976 | 88.2504
1975 | 90.30801 | 1975 | 85.99838 | 1975 | 88.33462
1974 | 90.26434 | 1974 | 85.94372 | 1974 | 88.30112
1973 | 90.29308 | 1973 | 85.91863 | 1973 | 88.26094
1972 | 90.31117 | 1972 | 85.97836 | 1972 | 88.30649
1971 | 90.33394 | 1971 | 86.00919 | 1971 | 88.36172
1970 | 90.30167 | 1970 | 85.97326 | 1970 | 88.31341
1969 | 90.29237 | 1969 | 85.97961 | 1969 | 88.28025
1968 | 90.38699 | 1968 | 86.03418 | 1968 | 88.38777
1967 | 90.36746 | 1967 | 86.02 | 1967 | 88.36651
1966 | 90.31289 | 1966 | 85.94212 | 1966 | 88.27792
1965 | 90.35916 | 1965 | 86.02532 | 1965 | 88.3331
1964 | 90.42351 | 1964 | 86.05514 | 1964 | 88.41615
1963 | 90.34315 | 1963 | 85.98747 | 1963 | 88.35347
1962 | 90.39223 | 1962 | 86.01023 | 1962 | 88.33309
1961 | 90.42823 | 1961 | 86.06307 | 1961 | 88.40379
1960 | 90.43056 | 1960 | 86.0822 | 1960 | 88.42889
1959 | 90.42674 | 1959 | 86.05291 | 1959 | 88.39737
1958 | 90.40004 | 1958 | 86.01021 | 1958 | 88.35622
1957 | 90.42644 | 1957 | 86.09076 | 1957 | 88.42189
1956 | 90.42599 | 1956 | 86.07471 | 1956 | 88.42591
1955 | 90.40746 | 1955 | 86.02413 | 1955 | 88.36976
1954 | 90.44231 | 1954 | 86.07083 | 1954 | 88.41712
1953 | 90.45339 | 1953 | 86.10816 | 1953 | 88.46
1952 | 90.4564 | 1952 | 86.08127 | 1952 | 88.4214
1951 | 90.46797 | 1951 | 86.06864 | 1951 | 88.44975
1950 | 90.46483 | 1950 | 86.10315 | 1950 | 88.47136
1949 | 90.49856 | 1949 | 86.10765 | 1949 | 88.51333
1948 | 90.49389 | 1948 | 86.09035 | 1948 | 88.44307
1947 | 90.47817 | 1947 | 86.07637 | 1947 | 88.4548
1946 | 90.46635 | 1946 | 86.09658 | 1946 | 88.49386
1945 | 90.52349 | 1945 | 86.11142 | 1945 | 88.49086
1944 | 90.54711 | 1944 | 86.14645 | 1944 | 88.48642
1943 | 90.51386 | 1943 | 86.1263 | 1943 | 88.51541
1942 | 90.5117 | 1942 | 86.13097 | 1942 | 88.48575
1941 | 90.55952 | 1941 | 86.14869 | 1941 | 88.50071
1940 | 90.51005 | 1940 | 86.11509 | 1940 | 88.47051
1939 | 90.45647 | 1939 | 86.0761 | 1939 | 88.46494
1938 | 90.48277 | 1938 | 86.09089 | 1938 | 88.43904
1937 | 90.54356 | 1937 | 86.15488 | 1937 | 88.4924
1936 | 90.50304 | 1936 | 86.16679 | 1936 | 88.54948
1935 | 90.5244 | 1935 | 86.15098 | 1935 | 88.52023
1934 | 90.55997 | 1934 | 86.19363 | 1934 | 88.54417
1933 | 90.58707 | 1933 | 86.20643 | 1933 | 88.52776
1932 | 90.50414 | 1932 | 86.14368 | 1932 | 88.52579
1931 | 90.50403 | 1931 | 86.1537 | 1931 | 88.49429
1930 | 90.61107 | 1930 | 86.19105 | 1930 | 88.53319
1929 | 90.55724 | 1929 | 86.21639 | 1929 | 88.54249
1928 | 90.50965 | 1928 | 86.12964 | 1928 | 88.5425
1927 | 90.57468 | 1927 | 86.19527 | 1927 | 88.54227
1926 | 90.6173 | 1926 | 86.24483 | 1926 | 88.55437
1925 | 90.53767 | 1925 | 86.18765 | 1925 | 88.5598
1924 | 90.54105 | 1924 | 86.15968 | 1924 | 88.57256
1923 | 90.58602 | 1923 | 86.22386 | 1923 | 88.55683
1922 | 90.64668 | 1922 | 86.27788 | 1922 | 88.60887
1921 | 90.56769 | 1921 | 86.20223 | 1921 | 88.62833
1920 | 90.61232 | 1920 | 86.23766 | 1920 | 88.58086
1919 | 90.65604 | 1919 | 86.2973 | 1919 | 88.60765
1918 | 90.62447 | 1918 | 86.24934 | 1918 | 88.64992
1917 | 90.55925 | 1917 | 86.18733 | 1917 | 88.55989
1916 | 90.65572 | 1916 | 86.26914 | 1916 | 88.58917
1915 | 90.69611 | 1915 | 86.30846 | 1915 | 88.65341
1914 | 90.5967 | 1914 | 86.22873 | 1914 | 88.62949
1913 | 90.59486 | 1913 | 86.20261 | 1913 | 88.54893
1912 | 90.6397 | 1912 | 86.28373 | 1912 | 88.58396
1911 | 90.68239 | 1911 | 86.31039 | 1911 | 88.67146
1910 | 90.63679 | 1910 | 86.25111 | 1910 | 88.6402
1909 | 90.6349 | 1909 | 86.28344 | 1909 | 88.62345
1908 | 90.7108 | 1908 | 86.34058 | 1908 | 88.69604
1907 | 90.67221 | 1907 | 86.29424 | 1907 | 88.69736
1906 | 90.5769 | 1906 | 86.18649 | 1906 | 88.53898
1905 | 90.63189 | 1905 | 86.27409 | 1905 | 88.60434
1904 | 90.69949 | 1904 | 86.34016 | 1904 | 88.72227
1903 | 90.61115 | 1903 | 86.22565 | 1903 | 88.63577
1902 | 90.61557 | 1902 | 86.22015 | 1902 | 88.55511
1901 | 90.70451 | 1901 | 86.34092 | 1901 | 88.66408
1900 | 90.71056 | 1900 | 86.31002 | 1900 | 88.70291
1899 | 90.64986 | 1899 | 86.23522 | 1899 | 88.60632
1898 | 90.65779 | 1898 | 86.28489 | 1898 | 88.58354
1897 | 90.65872 | 1897 | 86.31104 | 1897 | 88.68912
1896 | 90.6583 | 1896 | 86.29616 | 1896 | 88.66317
1895 | 90.65372 | 1895 | 86.22915 | 1895 | 88.57874
1894 | 90.68578 | 1894 | 86.31313 | 1894 | 88.63077
1893 | 90.69534 | 1893 | 86.35849 | 1893 | 88.72922
1892 | 90.65609 | 1892 | 86.23174 | 1892 | 88.64581
1891 | 90.69881 | 1891 | 86.28005 | 1891 | 88.61662
1890 | 90.71948 | 1890 | 86.3525 | 1890 | 88.74485
1889 | 90.7285 | 1889 | 86.33686 | 1889 | 88.74635
1888 | 90.6797 | 1888 | 86.2459 | 1888 | 88.64723
1887 | 90.68206 | 1887 | 86.31874 | 1887 | 88.67462
1886 | 90.74738 | 1886 | 86.33701 | 1886 | 88.74078
1885 | 90.75602 | 1885 | 86.30803 | 1885 | 88.73672
1884 | 90.75197 | 1884 | 86.33241 | 1884 | 88.67686
1883 | 90.75159 | 1883 | 86.37423 | 1883 | 88.77601
1882 | 90.76741 | 1882 | 86.42284 | 1882 | 88.84268
1881 | 90.80309 | 1881 | 86.355 | 1881 | 88.76747
1880 | 90.76303 | 1880 | 86.33204 | 1880 | 88.74789
1879 | 90.79642 | 1879 | 86.4331 | 1879 | 88.8322
1878 | 90.8663 | 1878 | 86.43141 | 1878 | 88.84764
1877 | 90.83925 | 1877 | 86.38974 | 1877 | 88.76034
1876 | 90.78318 | 1876 | 86.42854 | 1876 | 88.80393
1875 | 90.82463 | 1875 | 86.4453 | 1875 | 88.86655
1874 | 90.82662 | 1874 | 86.39413 | 1874 | 88.7925
1873 | 90.77788 | 1873 | 86.37773 | 1873 | 88.75693
1872 | 90.75357 | 1872 | 86.42253 | 1872 | 88.77332
1871 | 90.79388 | 1871 | 86.39375 | 1871 | 88.79647
1870 | 90.76629 | 1870 | 86.3731 | 1870 | 88.72183
1869 | 90.75877 | 1869 | 86.37939 | 1869 | 88.74511
1868 | 90.74063 | 1868 | 86.35274 | 1868 | 88.78677
1867 | 90.78515 | 1867 | 86.40962 | 1867 | 88.7572
1866 | 90.75212 | 1866 | 86.37269 | 1866 | 88.71348
1865 | 90.729 | 1865 | 86.37847 | 1865 | 88.785
1864 | 90.80166 | 1864 | 86.37833 | 1864 | 88.80711
1863 | 90.84003 | 1863 | 86.40799 | 1863 | 88.78275
1862 | 90.79295 | 1862 | 86.42738 | 1862 | 88.79664
1861 | 90.75703 | 1861 | 86.37531 | 1861 | 88.79996
1860 | 90.85338 | 1860 | 86.41583 | 1860 | 88.8121
1859 | 90.8792 | 1859 | 86.48286 | 1859 | 88.84023
1858 | 90.80796 | 1858 | 86.43876 | 1858 | 88.85654
1857 | 90.82207 | 1857 | 86.40836 | 1857 | 88.82791
1856 | 90.88245 | 1856 | 86.48589 | 1856 | 88.86622
1855 | 90.85795 | 1855 | 86.49498 | 1855 | 88.88556
1854 | 90.8151 | 1854 | 86.45293 | 1854 | 88.87437
1853 | 90.85242 | 1853 | 86.42361 | 1853 | 88.80204
1852 | 90.90582 | 1852 | 86.49615 | 1852 | 88.85126
1851 | 90.82237 | 1851 | 86.45464 | 1851 | 88.85368
1850 | 90.83147 | 1850 | 86.40388 | 1850 | 88.82377
1849 | 90.87503 | 1849 | 86.44486 | 1849 | 88.80505
1848 | 90.9083 | 1848 | 86.54826 | 1848 | 88.91613
1847 | 90.84255 | 1847 | 86.49236 | 1847 | 88.86208
1846 | 90.85851 | 1846 | 86.45009 | 1846 | 88.8513
1845 | 90.94978 | 1845 | 86.55414 | 1845 | 88.89449
1844 | 90.90042 | 1844 | 86.53313 | 1844 | 88.92594
1843 | 90.82389 | 1843 | 86.45001 | 1843 | 88.85113
1842 | 90.90873 | 1842 | 86.49693 | 1842 | 88.86656
1841 | 90.91616 | 1841 | 86.562 | 1841 | 88.9723
1840 | 90.86453 | 1840 | 86.50788 | 1840 | 88.94009
1839 | 90.83878 | 1839 | 86.43655 | 1839 | 88.80811
1838 | 90.94634 | 1838 | 86.52555 | 1838 | 88.89951
1837 | 90.87341 | 1837 | 86.53825 | 1837 | 88.94319
1836 | 90.83922 | 1836 | 86.47724 | 1836 | 88.89464
1835 | 90.93785 | 1835 | 86.48798 | 1835 | 88.85899
1834 | 90.93742 | 1834 | 86.56871 | 1834 | 88.90928
1833 | 90.89507 | 1833 | 86.55276 | 1833 | 88.91217
1832 | 90.8676 | 1832 | 86.45267 | 1832 | 88.85986
1831 | 90.92253 | 1831 | 86.52618 | 1831 | 88.88731
1830 | 90.93625 | 1830 | 86.59532 | 1830 | 89.01833
1829 | 90.86802 | 1829 | 86.49562 | 1829 | 88.88815
1828 | 90.89807 | 1828 | 86.4728 | 1828 | 88.85281
1827 | 90.93433 | 1827 | 86.57814 | 1827 | 88.9752
1826 | 90.90281 | 1826 | 86.58463 | 1826 | 88.96965
1825 | 90.89163 | 1825 | 86.49445 | 1825 | 88.87555
1824 | 90.93994 | 1824 | 86.52384 | 1824 | 88.89062
1823 | 90.96241 | 1823 | 86.61547 | 1823 | 88.98463
1822 | 90.8941 | 1822 | 86.5669 | 1822 | 88.96046
1821 | 90.97244 | 1821 | 86.50858 | 1821 | 88.91006
1820 | 90.96571 | 1820 | 86.598 | 1820 | 88.9771
1819 | 90.9613 | 1819 | 86.6162 | 1819 | 89.01688
1818 | 90.96051 | 1818 | 86.5461 | 1818 | 88.94636
1817 | 90.96615 | 1817 | 86.52097 | 1817 | 88.93674
1816 | 90.98809 | 1816 | 86.65115 | 1816 | 89.02962
1815 | 90.97896 | 1815 | 86.6074 | 1815 | 88.98974
1814 | 90.98365 | 1814 | 86.52424 | 1814 | 88.90691
1813 | 90.97897 | 1813 | 86.5813 | 1813 | 88.99639
1812 | 90.97797 | 1812 | 86.64081 | 1812 | 89.00877
1811 | 91.0247 | 1811 | 86.5857 | 1811 | 88.98569
1810 | 91.01675 | 1810 | 86.57172 | 1810 | 88.9702
1809 | 90.9539 | 1809 | 86.60045 | 1809 | 88.97876
1808 | 90.99215 | 1808 | 86.61237 | 1808 | 89.03299
1807 | 91.00087 | 1807 | 86.56814 | 1807 | 88.96764
1806 | 90.96629 | 1806 | 86.56815 | 1806 | 88.93813
1805 | 90.95513 | 1805 | 86.5766 | 1805 | 88.99554
1804 | 91.03812 | 1804 | 86.6153 | 1804 | 89.03883
1803 | 91.01904 | 1803 | 86.57651 | 1803 | 88.99866
1802 | 90.94965 | 1802 | 86.5862 | 1802 | 89.01894
1801 | 90.98206 | 1801 | 86.58465 | 1801 | 89.04646
1800 | 91.06029 | 1800 | 86.58825 | 1800 | 89.06528
1799 | 91.01374 | 1799 | 86.57917 | 1799 | 88.99264
1798 | 90.98555 | 1798 | 86.59871 | 1798 | 89.03254
1797 | 91.04891 | 1797 | 86.62997 | 1797 | 89.08167
1796 | 91.07244 | 1796 | 86.60241 | 1796 | 89.02257
1795 | 91.05063 | 1795 | 86.60049 | 1795 | 89.03086
1794 | 90.96042 | 1794 | 86.60579 | 1794 | 89.03275
1793 | 91.05797 | 1793 | 86.58503 | 1793 | 89.03076
1792 | 91.13242 | 1792 | 86.65421 | 1792 | 89.05859
1791 | 90.99339 | 1791 | 86.6346 | 1791 | 89.07708
1790 | 90.9846 | 1790 | 86.56789 | 1790 | 89.03848
1789 | 91.08662 | 1789 | 86.63007 | 1789 | 89.06424
1788 | 91.02005 | 1788 | 86.61237 | 1788 | 89.06927
1787 | 90.96609 | 1787 | 86.55676 | 1787 | 89.02681
1786 | 91.05507 | 1786 | 86.60986 | 1786 | 89.02856
1785 | 91.07358 | 1785 | 86.61357 | 1785 | 89.05457
1784 | 90.9879 | 1784 | 86.59856 | 1784 | 89.05055
1783 | 91.00785 | 1783 | 86.57776 | 1783 | 88.99927
1782 | 91.10244 | 1782 | 86.64999 | 1782 | 89.07589
1781 | 91.03367 | 1781 | 86.62975 | 1781 | 89.06374
1780 | 90.98836 | 1780 | 86.59081 | 1780 | 89.05441
1779 | 91.09246 | 1779 | 86.61697 | 1779 | 89.07122
1778 | 91.12316 | 1778 | 86.64429 | 1778 | 89.09853
1777 | 91.01798 | 1777 | 86.64684 | 1777 | 89.10217
1776 | 91.03447 | 1776 | 86.58714 | 1776 | 89.08555
1775 | 91.14018 | 1775 | 86.65958 | 1775 | 89.09097
1774 | 91.08043 | 1774 | 86.63377 | 1774 | 89.12875
1773 | 91.05161 | 1773 | 86.60666 | 1773 | 89.12338
1772 | 91.12001 | 1772 | 86.63304 | 1772 | 89.09277
1771 | 91.11134 | 1771 | 86.68201 | 1771 | 89.09914
1770 | 91.01333 | 1770 | 86.58723 | 1770 | 89.08215
1769 | 91.06905 | 1769 | 86.58497 | 1769 | 89.07512
1768 | 91.13092 | 1768 | 86.65053 | 1768 | 89.092
1767 | 91.08154 | 1767 | 86.616 | 1767 | 89.11351
1766 | 91.04289 | 1766 | 86.58837 | 1766 | 89.08375
1765 | 91.1017 | 1765 | 86.58598 | 1765 | 89.05276
1764 | 91.14687 | 1764 | 86.67935 | 1764 | 89.13957
1763 | 91.04648 | 1763 | 86.64729 | 1763 | 89.11807
1762 | 91.05888 | 1762 | 86.58044 | 1762 | 89.07823
1761 | 91.15083 | 1761 | 86.6587 | 1761 | 89.10434
1760 | 91.14266 | 1760 | 86.68172 | 1760 | 89.17273
1759 | 91.10455 | 1759 | 86.63151 | 1759 | 89.15835
1758 | 91.09608 | 1758 | 86.62323 | 1758 | 89.08394
1757 | 91.19608 | 1757 | 86.71818 | 1757 | 89.15195
1756 | 91.17236 | 1756 | 86.68584 | 1756 | 89.21396
1755 | 91.0841 | 1755 | 86.58244 | 1755 | 89.1054
1754 | 91.13351 | 1754 | 86.66615 | 1754 | 89.11385
1753 | 91.15523 | 1753 | 86.66656 | 1753 | 89.13214
1752 | 91.15188 | 1752 | 86.65152 | 1752 | 89.1684
1751 | 91.10716 | 1751 | 86.57254 | 1751 | 89.04333
1750 | 91.19102 | 1750 | 86.71301 | 1750 | 89.14413
1749 | 91.16104 | 1749 | 86.68152 | 1749 | 89.19253
1748 | 91.10929 | 1748 | 86.61221 | 1748 | 89.14499
1747 | 91.15533 | 1747 | 86.66859 | 1747 | 89.12876
1746 | 91.20855 | 1746 | 86.68198 | 1746 | 89.16922
1745 | 91.14955 | 1745 | 86.66528 | 1745 | 89.19859
1744 | 91.10817 | 1744 | 86.59332 | 1744 | 89.07705
1743 | 91.1596 | 1743 | 86.64119 | 1743 | 89.09547
1742 | 91.18954 | 1742 | 86.71795 | 1742 | 89.14989
1741 | 91.18188 | 1741 | 86.66843 | 1741 | 89.17754
1740 | 91.1115 | 1740 | 86.61363 | 1740 | 89.07429
1739 | 91.14539 | 1739 | 86.64789 | 1739 | 89.0942
1738 | 91.21352 | 1738 | 86.70409 | 1738 | 89.21901
1737 | 91.14706 | 1737 | 86.62588 | 1737 | 89.11036
1736 | 91.17512 | 1736 | 86.64141 | 1736 | 89.11917
1735 | 91.21262 | 1735 | 86.73977 | 1735 | 89.22083
1734 | 91.19869 | 1734 | 86.69209 | 1734 | 89.25928
1733 | 91.20075 | 1733 | 86.66453 | 1733 | 89.13835
1732 | 91.19107 | 1732 | 86.67697 | 1732 | 89.11773
1731 | 91.18144 | 1731 | 86.67686 | 1731 | 89.19576
1730 | 91.18188 | 1730 | 86.64809 | 1730 | 89.18942
1729 | 91.15028 | 1729 | 86.62753 | 1729 | 89.06588
1728 | 91.19951 | 1728 | 86.68848 | 1728 | 89.18497
1727 | 91.22166 | 1727 | 86.68609 | 1727 | 89.24043
1726 | 91.20068 | 1726 | 86.65668 | 1726 | 89.17311
1725 | 91.18504 | 1725 | 86.66779 | 1725 | 89.13406
1724 | 91.19699 | 1724 | 86.72012 | 1724 | 89.23913
1723 | 91.20586 | 1723 | 86.69421 | 1723 | 89.21233
1722 | 91.20564 | 1722 | 86.67117 | 1722 | 89.15849
1721 | 91.18618 | 1721 | 86.6595 | 1721 | 89.15755
1720 | 91.19859 | 1720 | 86.67497 | 1720 | 89.24521
1719 | 91.25302 | 1719 | 86.69475 | 1719 | 89.22154
1718 | 91.21384 | 1718 | 86.66124 | 1718 | 89.1385
1717 | 91.17384 | 1717 | 86.65453 | 1717 | 89.21822
1716 | 91.23557 | 1716 | 86.69398 | 1716 | 89.27007
1715 | 91.27494 | 1715 | 86.69131 | 1715 | 89.19924
1714 | 91.20039 | 1714 | 86.67097 | 1714 | 89.17214
1713 | 91.25462 | 1713 | 86.68885 | 1713 | 89.28528
1712 | 91.31104 | 1712 | 86.74287 | 1712 | 89.28095
1711 | 91.24403 | 1711 | 86.68307 | 1711 | 89.15709
1710 | 91.17117 | 1710 | 86.65594 | 1710 | 89.22005
1709 | 91.24943 | 1709 | 86.65678 | 1709 | 89.24471
1708 | 91.27038 | 1708 | 86.71793 | 1708 | 89.19431
1707 | 91.23503 | 1707 | 86.70028 | 1707 | 89.20854
1706 | 91.21439 | 1706 | 86.64636 | 1706 | 89.26212
1705 | 91.28603 | 1705 | 86.71962 | 1705 | 89.22811
1704 | 91.29636 | 1704 | 86.74325 | 1704 | 89.22377
1703 | 91.22967 | 1703 | 86.66673 | 1703 | 89.25674
1702 | 91.28207 | 1702 | 86.6713 | 1702 | 89.25552
1701 | 91.35018 | 1701 | 86.75608 | 1701 | 89.26455
1700 | 91.23854 | 1700 | 86.6646 | 1700 | 89.2168
1699 | 91.24101 | 1699 | 86.64912 | 1699 | 89.26815
1698 | 91.34286 | 1698 | 86.67983 | 1698 | 89.24554
1697 | 91.29845 | 1697 | 86.74705 | 1697 | 89.25298
1696 | 91.24162 | 1696 | 86.65843 | 1696 | 89.23247
1695 | 91.27414 | 1695 | 86.65533 | 1695 | 89.25883
1694 | 91.3642 | 1694 | 86.73715 | 1694 | 89.2607
1693 | 91.2981 | 1693 | 86.73549 | 1693 | 89.23531
1692 | 91.27747 | 1692 | 86.66839 | 1692 | 89.27318
1691 | 91.29653 | 1691 | 86.68922 | 1691 | 89.23822
1690 | 91.36855 | 1690 | 86.74317 | 1690 | 89.23381
1689 | 91.33392 | 1689 | 86.72594 | 1689 | 89.28864
1688 | 91.2638 | 1688 | 86.63557 | 1688 | 89.25704
1687 | 91.35577 | 1687 | 86.72781 | 1687 | 89.24229
1686 | 91.34988 | 1686 | 86.73448 | 1686 | 89.29401
1685 | 91.36021 | 1685 | 86.65983 | 1685 | 89.27718
1684 | 91.29848 | 1684 | 86.6694 | 1684 | 89.24222
1683 | 91.3826 | 1683 | 86.75295 | 1683 | 89.22802
1682 | 91.32928 | 1682 | 86.6978 | 1682 | 89.29128
1681 | 91.27054 | 1681 | 86.64536 | 1681 | 89.22865
1680 | 91.38642 | 1680 | 86.73426 | 1680 | 89.25257
1679 | 91.39888 | 1679 | 86.79379 | 1679 | 89.31415
1678 | 91.33223 | 1678 | 86.71596 | 1678 | 89.30309
1677 | 91.3738 | 1677 | 86.68835 | 1677 | 89.25987
1676 | 91.38425 | 1676 | 86.75972 | 1676 | 89.25011
1675 | 91.35458 | 1675 | 86.75407 | 1675 | 89.29781
1674 | 91.32597 | 1674 | 86.67268 | 1674 | 89.29597
1673 | 91.34941 | 1673 | 86.69466 | 1673 | 89.23242
1672 | 91.38425 | 1672 | 86.7594 | 1672 | 89.27417
1671 | 91.38588 | 1671 | 86.73569 | 1671 | 89.33781
1670 | 91.37166 | 1670 | 86.67571 | 1670 | 89.27586
1669 | 91.40594 | 1669 | 86.76688 | 1669 | 89.25003
1668 | 91.39322 | 1668 | 86.761 | 1668 | 89.29127
1667 | 91.35992 | 1667 | 86.66457 | 1667 | 89.26703
1666 | 91.39458 | 1666 | 86.71458 | 1666 | 89.25304
1665 | 91.43502 | 1665 | 86.77221 | 1665 | 89.27686
1664 | 91.38528 | 1664 | 86.71471 | 1664 | 89.32645
1663 | 91.3719 | 1663 | 86.68468 | 1663 | 89.29284
1662 | 91.36789 | 1662 | 86.68298 | 1662 | 89.22461
1661 | 91.40111 | 1661 | 86.74974 | 1661 | 89.3009
1660 | 91.40847 | 1660 | 86.72844 | 1660 | 89.35306
1659 | 91.39758 | 1659 | 86.71066 | 1659 | 89.26775
1658 | 91.3881 | 1658 | 86.75354 | 1658 | 89.24505
1657 | 91.42206 | 1657 | 86.73444 | 1657 | 89.34647
1656 | 91.40861 | 1656 | 86.69815 | 1656 | 89.30129
1655 | 91.41252 | 1655 | 86.7319 | 1655 | 89.23927
1654 | 91.41275 | 1654 | 86.74963 | 1654 | 89.32186
1653 | 91.4333 | 1653 | 86.71342 | 1653 | 89.33585
1652 | 91.45232 | 1652 | 86.75151 | 1652 | 89.32219
1651 | 91.41051 | 1651 | 86.73136 | 1651 | 89.22256
1650 | 91.46056 | 1650 | 86.77744 | 1650 | 89.38112
1649 | 91.49899 | 1649 | 86.71162 | 1649 | 89.33074
1648 | 91.46555 | 1648 | 86.75854 | 1648 | 89.27831
1647 | 91.43545 | 1647 | 86.75935 | 1647 | 89.29153
1646 | 91.46662 | 1646 | 86.73463 | 1646 | 89.33442
1645 | 91.506 | 1645 | 86.75163 | 1645 | 89.36281
1644 | 91.42017 | 1644 | 86.73656 | 1644 | 89.26607
1643 | 91.4079 | 1643 | 86.7071 | 1643 | 89.3009
1642 | 91.52694 | 1642 | 86.77887 | 1642 | 89.39842
1641 | 91.46686 | 1641 | 86.742 | 1641 | 89.29295
1640 | 91.37283 | 1640 | 86.72337 | 1640 | 89.24416
1639 | 91.48179 | 1639 | 86.73516 | 1639 | 89.34408
1638 | 91.50018 | 1638 | 86.74767 | 1638 | 89.36466
1637 | 91.42152 | 1637 | 86.74186 | 1637 | 89.2623
1636 | 91.44965 | 1636 | 86.7204 | 1636 | 89.34717
1635 | 91.48947 | 1635 | 86.73859 | 1635 | 89.39339
1634 | 91.48405 | 1634 | 86.74866 | 1634 | 89.32285
1633 | 91.44373 | 1633 | 86.7441 | 1633 | 89.27025
1632 | 91.49041 | 1632 | 86.73313 | 1632 | 89.34082
1631 | 91.52849 | 1631 | 86.75737 | 1631 | 89.40251
1630 | 91.45564 | 1630 | 86.7394 | 1630 | 89.31917
1629 | 91.43463 | 1629 | 86.71061 | 1629 | 89.30772
1628 | 91.49983 | 1628 | 86.74535 | 1628 | 89.37114
1627 | 91.53973 | 1627 | 86.79182 | 1627 | 89.37818
1626 | 91.44469 | 1626 | 86.7145 | 1626 | 89.30527
1625 | 91.43661 | 1625 | 86.6812 | 1625 | 89.32575
1624 | 91.55185 | 1624 | 86.76161 | 1624 | 89.41808
1623 | 91.47055 | 1623 | 86.76414 | 1623 | 89.34957
1622 | 91.4299 | 1622 | 86.67912 | 1622 | 89.25287
1621 | 91.4874 | 1621 | 86.73772 | 1621 | 89.33508
1620 | 91.51987 | 1620 | 86.77888 | 1620 | 89.38622
1619 | 91.42794 | 1619 | 86.72987 | 1619 | 89.27193
1618 | 91.45374 | 1618 | 86.65691 | 1618 | 89.2794
1617 | 91.50163 | 1617 | 86.68386 | 1617 | 89.35278
1616 | 91.49775 | 1616 | 86.77303 | 1616 | 89.34709
1615 | 91.45217 | 1615 | 86.70991 | 1615 | 89.29091
1614 | 91.50551 | 1614 | 86.69974 | 1614 | 89.31828
1613 | 91.54389 | 1613 | 86.78181 | 1613 | 89.42827
1612 | 91.47932 | 1612 | 86.76469 | 1612 | 89.33652
1611 | 91.45659 | 1611 | 86.67754 | 1611 | 89.30581
1610 | 91.53603 | 1610 | 86.74595 | 1610 | 89.35601
1609 | 91.49036 | 1609 | 86.76297 | 1609 | 89.35143
1608 | 91.4628 | 1608 | 86.71221 | 1608 | 89.31596
1607 | 91.51573 | 1607 | 86.69579 | 1607 | 89.33268
1606 | 91.50534 | 1606 | 86.75827 | 1606 | 89.39954
1605 | 91.50241 | 1605 | 86.78706 | 1605 | 89.36874
1604 | 91.5063 | 1604 | 86.71196 | 1604 | 89.31988
1603 | 91.52432 | 1603 | 86.70378 | 1603 | 89.33575
1602 | 91.54818 | 1602 | 86.7741 | 1602 | 89.3604
1601 | 91.50965 | 1601 | 86.75864 | 1601 | 89.34087
1600 | 91.48392 | 1600 | 86.68488 | 1600 | 89.33972
1599 | 91.53468 | 1599 | 86.7325 | 1599 | 89.368
1598 | 91.54056 | 1598 | 86.77358 | 1598 | 89.38373
1597 | 91.54389 | 1597 | 86.73094 | 1597 | 89.34458
1596 | 91.46241 | 1596 | 86.69468 | 1596 | 89.3227
1595 | 91.5161 | 1595 | 86.78717 | 1595 | 89.36648
1594 | 91.54565 | 1594 | 86.78262 | 1594 | 89.36664
1593 | 91.5085 | 1593 | 86.7262 | 1593 | 89.34772
1592 | 91.52599 | 1592 | 86.72379 | 1592 | 89.38348
1591 | 91.51385 | 1591 | 86.76922 | 1591 | 89.38634
1590 | 91.51061 | 1590 | 86.69498 | 1590 | 89.34352
1589 | 91.50259 | 1589 | 86.68133 | 1589 | 89.34982
1588 | 91.5331 | 1588 | 86.75452 | 1588 | 89.38335
1587 | 91.54942 | 1587 | 86.76575 | 1587 | 89.38618
1586 | 91.52642 | 1586 | 86.73104 | 1586 | 89.36188
1585 | 91.54484 | 1585 | 86.73827 | 1585 | 89.37231
1584 | 91.50782 | 1584 | 86.77631 | 1584 | 89.3799
1583 | 91.52897 | 1583 | 86.72521 | 1583 | 89.3557
1582 | 91.54359 | 1582 | 86.74897 | 1582 | 89.36344
1581 | 91.51868 | 1581 | 86.72858 | 1581 | 89.35922
1580 | 91.52452 | 1580 | 86.73983 | 1580 | 89.33473
1579 | 91.57607 | 1579 | 86.73357 | 1579 | 89.3484
1578 | 91.55866 | 1578 | 86.73408 | 1578 | 89.3755
1577 | 91.50389 | 1577 | 86.74405 | 1577 | 89.33678
1576 | 91.59756 | 1576 | 86.76597 | 1576 | 89.36853
1575 | 91.58157 | 1575 | 86.72983 | 1575 | 89.35403
1574 | 91.52926 | 1574 | 86.73868 | 1574 | 89.31442
1573 | 91.53945 | 1573 | 86.73944 | 1573 | 89.31674
1572 | 91.61427 | 1572 | 86.72356 | 1572 | 89.36536
1571 | 91.57803 | 1571 | 86.73913 | 1571 | 89.38914
1570 | 91.52029 | 1570 | 86.73961 | 1570 | 89.34377
1569 | 91.57815 | 1569 | 86.72539 | 1569 | 89.36914
1568 | 91.59882 | 1568 | 86.74424 | 1568 | 89.38354
1567 | 91.50816 | 1567 | 86.73165 | 1567 | 89.34901
1566 | 91.49104 | 1566 | 86.72193 | 1566 | 89.35056
1565 | 91.58811 | 1565 | 86.76035 | 1565 | 89.39603
1564 | 91.57112 | 1564 | 86.762 | 1564 | 89.38845
1563 | 91.51834 | 1563 | 86.72543 | 1563 | 89.35644
1562 | 91.53588 | 1562 | 86.71799 | 1562 | 89.34513
1561 | 91.63779 | 1561 | 86.76323 | 1561 | 89.42348
1560 | 91.5888 | 1560 | 86.76788 | 1560 | 89.38077
1559 | 91.48759 | 1559 | 86.72131 | 1559 | 89.31779
1558 | 91.61887 | 1558 | 86.7589 | 1558 | 89.39479
1557 | 91.59969 | 1557 | 86.80292 | 1557 | 89.40348
1556 | 91.54075 | 1556 | 86.80092 | 1556 | 89.37541
1555 | 91.51373 | 1555 | 86.70673 | 1555 | 89.31269
1554 | 91.59667 | 1554 | 86.76805 | 1554 | 89.39365
1553 | 91.61002 | 1553 | 86.81641 | 1553 | 89.42859
1552 | 91.52487 | 1552 | 86.72626 | 1552 | 89.33717
1551 | 91.55022 | 1551 | 86.70628 | 1551 | 89.35125
1550 | 91.62622 | 1550 | 86.78549 | 1550 | 89.42462
1549 | 91.5743 | 1549 | 86.75108 | 1549 | 89.41563
1548 | 91.50963 | 1548 | 86.70273 | 1548 | 89.34384
1547 | 91.60367 | 1547 | 86.76939 | 1547 | 89.37933
1546 | 91.63267 | 1546 | 86.81609 | 1546 | 89.41803
1545 | 91.49858 | 1545 | 86.72759 | 1545 | 89.33836
1544 | 91.55634 | 1544 | 86.6887 | 1544 | 89.32889
1543 | 91.61332 | 1543 | 86.74332 | 1543 | 89.40929
1542 | 91.58871 | 1542 | 86.80266 | 1542 | 89.43208
1541 | 91.49157 | 1541 | 86.70232 | 1541 | 89.31597
1540 | 91.51556 | 1540 | 86.67725 | 1540 | 89.32359
1539 | 91.63174 | 1539 | 86.79482 | 1539 | 89.4231
1538 | 91.57773 | 1538 | 86.78635 | 1538 | 89.40319
1537 | 91.51425 | 1537 | 86.65615 | 1537 | 89.31701
1536 | 91.60973 | 1536 | 86.71776 | 1536 | 89.39803
1535 | 91.5895 | 1535 | 86.79539 | 1535 | 89.43979
1534 | 91.56921 | 1534 | 86.75684 | 1534 | 89.36593
1533 | 91.52171 | 1533 | 86.67904 | 1533 | 89.29388
1532 | 91.60666 | 1532 | 86.72343 | 1532 | 89.3999
1531 | 91.58018 | 1531 | 86.78584 | 1531 | 89.39333
1530 | 91.50642 | 1530 | 86.70216 | 1530 | 89.30247
1529 | 91.54185 | 1529 | 86.66987 | 1529 | 89.37638
1528 | 91.56999 | 1528 | 86.79852 | 1528 | 89.42901
1527 | 91.53744 | 1527 | 86.76888 | 1527 | 89.34461
1526 | 91.53141 | 1526 | 86.65346 | 1526 | 89.33309
1525 | 91.56648 | 1525 | 86.73407 | 1525 | 89.40572
1524 | 91.58005 | 1524 | 86.80627 | 1524 | 89.41537
1523 | 91.54526 | 1523 | 86.71571 | 1523 | 89.33572
1522 | 91.52424 | 1522 | 86.63612 | 1522 | 89.33096
1521 | 91.56989 | 1521 | 86.76192 | 1521 | 89.39003
1520 | 91.53422 | 1520 | 86.75285 | 1520 | 89.31944
1519 | 91.51962 | 1519 | 86.66666 | 1519 | 89.31062
1518 | 91.54958 | 1518 | 86.67651 | 1518 | 89.36759
1517 | 91.56107 | 1517 | 86.79485 | 1517 | 89.42635
1516 | 91.57211 | 1516 | 86.74842 | 1516 | 89.37267
1515 | 91.52899 | 1515 | 86.6332 | 1515 | 89.34579
1514 | 91.55529 | 1514 | 86.71052 | 1514 | 89.39379
1513 | 91.56512 | 1513 | 86.77872 | 1513 | 89.39285
1512 | 91.53556 | 1512 | 86.68852 | 1512 | 89.34419
1511 | 91.48383 | 1511 | 86.63457 | 1511 | 89.33825
1510 | 91.50881 | 1510 | 86.74398 | 1510 | 89.35111
1509 | 91.56155 | 1509 | 86.75734 | 1509 | 89.33995
1508 | 91.56274 | 1508 | 86.65475 | 1508 | 89.3783
1507 | 91.46269 | 1507 | 86.65504 | 1507 | 89.35999
1506 | 91.49229 | 1506 | 86.78098 | 1506 | 89.34543
1505 | 91.59966 | 1505 | 86.76291 | 1505 | 89.40317
1504 | 91.46536 | 1504 | 86.65482 | 1504 | 89.35356
1503 | 91.49345 | 1503 | 86.7162 | 1503 | 89.34194
1502 | 91.59896 | 1502 | 86.78539 | 1502 | 89.35648
1501 | 91.58828 | 1501 | 86.69953 | 1501 | 89.36386
1500 | 91.5174 | 1500 | 86.69934 | 1500 | 89.37331
1499 | 91.51324 | 1499 | 86.75919 | 1499 | 89.3425
1498 | 91.60641 | 1498 | 86.7375 | 1498 | 89.38404
1497 | 91.50493 | 1497 | 86.64951 | 1497 | 89.35487
1496 | 91.45611 | 1496 | 86.69431 | 1496 | 89.33241
1495 | 91.53829 | 1495 | 86.77534 | 1495 | 89.34589
1494 | 91.56583 | 1494 | 86.68694 | 1494 | 89.37415
1493 | 91.45648 | 1493 | 86.67914 | 1493 | 89.37306
1492 | 91.43703 | 1492 | 86.71217 | 1492 | 89.29462
1491 | 91.54086 | 1491 | 86.74971 | 1491 | 89.37475
1490 | 91.48219 | 1490 | 86.66575 | 1490 | 89.37398
1489 | 91.40225 | 1489 | 86.68837 | 1489 | 89.31921
1488 | 91.49215 | 1488 | 86.74577 | 1488 | 89.33161
1487 | 91.53973 | 1487 | 86.7402 | 1487 | 89.39722
1486 | 91.42767 | 1486 | 86.68029 | 1486 | 89.3314
1485 | 91.38667 | 1485 | 86.6804 | 1485 | 89.28869
1484 | 91.49182 | 1484 | 86.71995 | 1484 | 89.33872
1483 | 91.45602 | 1483 | 86.6669 | 1483 | 89.36185
1482 | 91.37743 | 1482 | 86.6813 | 1482 | 89.31139
1481 | 91.44839 | 1481 | 86.70084 | 1481 | 89.28242
1480 | 91.48096 | 1480 | 86.70057 | 1480 | 89.3305
1479 | 91.38288 | 1479 | 86.68446 | 1479 | 89.35573
1478 | 91.35271 | 1478 | 86.64426 | 1478 | 89.2803
1477 | 91.42626 | 1477 | 86.69267 | 1477 | 89.31402
1476 | 91.44209 | 1476 | 86.69955 | 1476 | 89.39332
1475 | 91.37505 | 1475 | 86.69296 | 1475 | 89.37807
1474 | 91.36479 | 1474 | 86.68431 | 1474 | 89.26198
1473 | 91.43723 | 1473 | 86.69102 | 1473 | 89.31425
1472 | 91.36488 | 1472 | 86.66643 | 1472 | 89.35423
1471 | 91.30148 | 1471 | 86.6726 | 1471 | 89.27589
1470 | 91.34651 | 1470 | 86.65813 | 1470 | 89.2378
1469 | 91.38223 | 1469 | 86.66409 | 1469 | 89.33355
1468 | 91.31155 | 1468 | 86.63478 | 1468 | 89.33243
1467 | 91.25536 | 1467 | 86.63483 | 1467 | 89.21783
1466 | 91.32076 | 1466 | 86.64326 | 1466 | 89.2678
1465 | 91.25632 | 1465 | 86.57417 | 1465 | 89.31366
1464 | 91.27065 | 1464 | 86.67386 | 1464 | 89.29831
1463 | 91.32896 | 1463 | 86.67816 | 1463 | 89.23615
1462 | 91.2812 | 1462 | 86.62961 | 1462 | 89.31333
1461 | 91.20767 | 1461 | 86.65543 | 1461 | 89.30496
1460 | 91.239 | 1460 | 86.68481 | 1460 | 89.24966
1459 | 91.24023 | 1459 | 86.61185 | 1459 | 89.26395
1458 | 91.23328 | 1458 | 86.6395 | 1458 | 89.33116
1457 | 91.19658 | 1457 | 86.65964 | 1457 | 89.27701
1456 | 91.16985 | 1456 | 86.63029 | 1456 | 89.2092
1455 | 91.18833 | 1455 | 86.61584 | 1455 | 89.26882
1454 | 91.1206 | 1454 | 86.58574 | 1454 | 89.27074
1453 | 91.14608 | 1453 | 86.63299 | 1453 | 89.23124
1452 | 91.09651 | 1452 | 86.59713 | 1452 | 89.17496
1451 | 91.0623 | 1451 | 86.59923 | 1451 | 89.25594
1450 | 91.09662 | 1450 | 86.63908 | 1450 | 89.30166
1449 | 91.06013 | 1449 | 86.57991 | 1449 | 89.1815
1448 | 90.94611 | 1448 | 86.51495 | 1448 | 89.15482
1447 | 91.00992 | 1447 | 86.59552 | 1447 | 89.19904
1446 | 91.04978 | 1446 | 86.66941 | 1446 | 89.23375
1445 | 90.97939 | 1445 | 86.61853 | 1445 | 89.15928
1444 | 90.94716 | 1444 | 86.58227 | 1444 | 89.21213
1443 | 90.9819 | 1443 | 86.62189 | 1443 | 89.23804
1442 | 90.93182 | 1442 | 86.59321 | 1442 | 89.12812
1441 | 90.86207 | 1441 | 86.50609 | 1441 | 89.14668
1440 | 90.83617 | 1440 | 86.55359 | 1440 | 89.19312
1439 | 90.84698 | 1439 | 86.6298 | 1439 | 89.14688
1438 | 90.84042 | 1438 | 86.56316 | 1438 | 89.13231
1437 | 90.76871 | 1437 | 86.52076 | 1437 | 89.15322
1436 | 90.79813 | 1436 | 86.58693 | 1436 | 89.22027
1435 | 90.79399 | 1435 | 86.58512 | 1435 | 89.13908
1434 | 90.70531 | 1434 | 86.53618 | 1434 | 89.12035
1433 | 90.70472 | 1433 | 86.54149 | 1433 | 89.20954
1432 | 90.71324 | 1432 | 86.58513 | 1432 | 89.17476
1431 | 90.68347 | 1431 | 86.58334 | 1431 | 89.11611
1430 | 90.57655 | 1430 | 86.49159 | 1430 | 89.09246
1429 | 90.55857 | 1429 | 86.51381 | 1429 | 89.13153
1428 | 90.62424 | 1428 | 86.61938 | 1428 | 89.09402
1427 | 90.55894 | 1427 | 86.54885 | 1427 | 89.10195
1426 | 90.51141 | 1426 | 86.54131 | 1426 | 89.14039
1425 | 90.5408 | 1425 | 86.62379 | 1425 | 89.18369
1424 | 90.56689 | 1424 | 86.63522 | 1424 | 89.14764
1423 | 90.45131 | 1423 | 86.5727 | 1423 | 89.07807
1422 | 90.49618 | 1422 | 86.61979 | 1422 | 89.18172
1421 | 90.57498 | 1421 | 86.661 | 1421 | 89.17844
1420 | 90.5206 | 1420 | 86.6357 | 1420 | 89.13425
1419 | 90.44207 | 1419 | 86.56051 | 1419 | 89.13845
1418 | 90.45406 | 1418 | 86.58347 | 1418 | 89.12459
1417 | 90.53943 | 1417 | 86.65113 | 1417 | 89.1551
1416 | 90.45638 | 1416 | 86.5663 | 1416 | 89.13078
1415 | 90.46024 | 1415 | 86.58875 | 1415 | 89.16531
1414 | 90.5742 | 1414 | 86.67544 | 1414 | 89.20864
1413 | 90.58572 | 1413 | 86.66034 | 1413 | 89.17411
1412 | 90.52477 | 1412 | 86.56597 | 1412 | 89.1657
1411 | 90.57146 | 1411 | 86.65862 | 1411 | 89.22233
1410 | 90.72934 | 1410 | 86.74404 | 1410 | 89.24086
1409 | 90.70086 | 1409 | 86.67957 | 1409 | 89.23532
1408 | 90.68182 | 1408 | 86.65537 | 1408 | 89.23257
1407 | 90.77351 | 1407 | 86.69335 | 1407 | 89.22107
1406 | 90.83959 | 1406 | 86.73048 | 1406 | 89.28323
1405 | 90.75065 | 1405 | 86.61854 | 1405 | 89.21576
1404 | 90.82619 | 1404 | 86.66804 | 1404 | 89.26755
1403 | 91.00352 | 1403 | 86.79399 | 1403 | 89.31535
1402 | 91.01042 | 1402 | 86.74947 | 1402 | 89.34559
1401 | 90.98266 | 1401 | 86.67706 | 1401 | 89.32486
1400 | 91.08456 | 1400 | 86.7366 | 1400 | 89.32117
1399 | 91.15781 | 1399 | 86.74522 | 1399 | 89.30203
1398 | 91.16505 | 1398 | 86.73589 | 1398 | 89.37341
1397 | 91.13634 | 1397 | 86.67247 | 1397 | 89.32295
1396 | 91.24572 | 1396 | 86.75299 | 1396 | 89.3403
1395 | 91.29668 | 1395 | 86.73697 | 1395 | 89.3327
1394 | 91.27619 | 1394 | 86.69193 | 1394 | 89.37784
1393 | 91.39551 | 1393 | 86.72362 | 1393 | 89.33559
1392 | 91.46317 | 1392 | 86.74269 | 1392 | 89.32465
1391 | 91.43906 | 1391 | 86.73119 | 1391 | 89.39473
1390 | 91.43093 | 1390 | 86.7139 | 1390 | 89.38516
1389 | 91.53072 | 1389 | 86.72439 | 1389 | 89.35052
1388 | 91.56918 | 1388 | 86.75355 | 1388 | 89.39439
1387 | 91.6096 | 1387 | 86.79763 | 1387 | 89.46258
1386 | 91.60665 | 1386 | 86.78854 | 1386 | 89.41059
1385 | 91.58962 | 1385 | 86.74891 | 1385 | 89.34615
1384 | 91.68909 | 1384 | 86.76385 | 1384 | 89.39729
1383 | 91.63898 | 1383 | 86.73289 | 1383 | 89.43611
1382 | 91.61502 | 1382 | 86.75157 | 1382 | 89.34387
1381 | 91.6125 | 1381 | 86.71133 | 1381 | 89.35468
1380 | 91.62267 | 1380 | 86.68994 | 1380 | 89.40537
1379 | 91.63206 | 1379 | 86.69388 | 1379 | 89.35048
1378 | 91.64705 | 1378 | 86.70413 | 1378 | 89.31067
1377 | 91.69147 | 1377 | 86.7196 | 1377 | 89.40279
1376 | 91.65863 | 1376 | 86.7084 | 1376 | 89.39858
1375 | 91.63077 | 1375 | 86.69626 | 1375 | 89.31612
1374 | 91.66403 | 1374 | 86.70658 | 1374 | 89.35738
1373 | 91.67329 | 1373 | 86.73141 | 1373 | 89.43734
1372 | 91.72029 | 1372 | 86.71601 | 1372 | 89.38603
1371 | 91.66785 | 1371 | 86.72634 | 1371 | 89.32092
1370 | 91.6793 | 1370 | 86.72159 | 1370 | 89.37021
1369 | 91.77896 | 1369 | 86.74261 | 1369 | 89.47599
1368 | 91.72488 | 1368 | 86.76578 | 1368 | 89.40541
1367 | 91.68463 | 1367 | 86.70692 | 1367 | 89.32966
1366 | 91.76544 | 1366 | 86.78389 | 1366 | 89.43979
1365 | 91.78634 | 1365 | 86.75443 | 1365 | 89.46274
1364 | 91.72462 | 1364 | 86.74244 | 1364 | 89.39074
1363 | 91.71588 | 1363 | 86.71565 | 1363 | 89.36926
1362 | 91.77721 | 1362 | 86.73914 | 1362 | 89.43876
1361 | 91.74847 | 1361 | 86.7437 | 1361 | 89.39458
1360 | 91.70232 | 1360 | 86.73724 | 1360 | 89.29665
1359 | 91.72274 | 1359 | 86.73963 | 1359 | 89.40265
1358 | 91.72773 | 1358 | 86.70748 | 1358 | 89.40044
1357 | 91.7077 | 1357 | 86.73208 | 1357 | 89.32912
1356 | 91.65057 | 1356 | 86.65997 | 1356 | 89.29004
1355 | 91.71127 | 1355 | 86.67262 | 1355 | 89.38106
1354 | 91.83723 | 1354 | 86.7812 | 1354 | 89.4668
1353 | 91.71178 | 1353 | 86.71764 | 1353 | 89.32089
1352 | 91.65136 | 1352 | 86.66901 | 1352 | 89.34003
1351 | 91.78758 | 1351 | 86.75829 | 1351 | 89.481
1350 | 91.76861 | 1350 | 86.75491 | 1350 | 89.4202
1349 | 91.71027 | 1349 | 86.68338 | 1349 | 89.33086
1348 | 91.71373 | 1348 | 86.65333 | 1348 | 89.40771
1347 | 91.77818 | 1347 | 86.77436 | 1347 | 89.45992
1346 | 91.72816 | 1346 | 86.68876 | 1346 | 89.39001
1345 | 91.65742 | 1345 | 86.61965 | 1345 | 89.33273
1344 | 91.73002 | 1344 | 86.69575 | 1344 | 89.41029
1343 | 91.7906 | 1343 | 86.76425 | 1343 | 89.4688
1342 | 91.73402 | 1342 | 86.68369 | 1342 | 89.40278
1341 | 91.67978 | 1341 | 86.66117 | 1341 | 89.3912
1340 | 91.8178 | 1340 | 86.7328 | 1340 | 89.47466
1339 | 91.79205 | 1339 | 86.75583 | 1339 | 89.44791
1338 | 91.6695 | 1338 | 86.63754 | 1338 | 89.35569
1337 | 91.70425 | 1337 | 86.63275 | 1337 | 89.42121
1336 | 91.8503 | 1336 | 86.75558 | 1336 | 89.50349
1335 | 91.76411 | 1335 | 86.73119 | 1335 | 89.43324
1334 | 91.67345 | 1334 | 86.6321 | 1334 | 89.38984
1333 | 91.73717 | 1333 | 86.69294 | 1333 | 89.44118
1332 | 91.8117 | 1332 | 86.81249 | 1332 | 89.47066
1331 | 91.71602 | 1331 | 86.67941 | 1331 | 89.37831
1330 | 91.70963 | 1330 | 86.64499 | 1330 | 89.39268
1329 | 91.77411 | 1329 | 86.71375 | 1329 | 89.41109
1328 | 91.73827 | 1328 | 86.72653 | 1328 | 89.40782
1327 | 91.69411 | 1327 | 86.65351 | 1327 | 89.39976
1326 | 91.70567 | 1326 | 86.63943 | 1326 | 89.39635
1325 | 91.7821 | 1325 | 86.77101 | 1325 | 89.43008
1324 | 91.74825 | 1324 | 86.71257 | 1324 | 89.41574
1323 | 91.74399 | 1323 | 86.65305 | 1323 | 89.40724
1322 | 91.80084 | 1322 | 86.7337 | 1322 | 89.41806
1321 | 91.79624 | 1321 | 86.7113 | 1321 | 89.4108
1320 | 91.76559 | 1320 | 86.65651 | 1320 | 89.42367
1319 | 91.75967 | 1319 | 86.67956 | 1319 | 89.42958
1318 | 91.74432 | 1318 | 86.69826 | 1318 | 89.3783
1317 | 91.73951 | 1317 | 86.69476 | 1317 | 89.42675
1316 | 91.71146 | 1316 | 86.61071 | 1316 | 89.32417
1315 | 91.74674 | 1315 | 86.68381 | 1315 | 89.41118
1314 | 91.7216 | 1314 | 86.67693 | 1314 | 89.35177
1313 | 91.78141 | 1313 | 86.68653 | 1313 | 89.42573
1312 | 91.77852 | 1312 | 86.67754 | 1312 | 89.40567
1311 | 91.6913 | 1311 | 86.69142 | 1311 | 89.3363
1310 | 91.72717 | 1310 | 86.65961 | 1310 | 89.37555
1309 | 91.8194 | 1309 | 86.70287 | 1309 | 89.44112
1308 | 91.77225 | 1308 | 86.70925 | 1308 | 89.38719
1307 | 91.70696 | 1307 | 86.66591 | 1307 | 89.35036
1306 | 91.76737 | 1306 | 86.65141 | 1306 | 89.41482
1305 | 91.77223 | 1305 | 86.67493 | 1305 | 89.41759
1304 | 91.69193 | 1304 | 86.66999 | 1304 | 89.34567
1303 | 91.74969 | 1303 | 86.66492 | 1303 | 89.37036
1302 | 91.82114 | 1302 | 86.67622 | 1302 | 89.42222
1301 | 91.75651 | 1301 | 86.69801 | 1301 | 89.39447
1300 | 91.65842 | 1300 | 86.60986 | 1300 | 89.30412
1299 | 91.74784 | 1299 | 86.63533 | 1299 | 89.39195
1298 | 91.83086 | 1298 | 86.69916 | 1298 | 89.45113
1297 | 91.7364 | 1297 | 86.67139 | 1297 | 89.34007
1296 | 91.7563 | 1296 | 86.60785 | 1296 | 89.33817
1295 | 91.80482 | 1295 | 86.65328 | 1295 | 89.46115
1294 | 91.76134 | 1294 | 86.68095 | 1294 | 89.39873
1293 | 91.69929 | 1293 | 86.6435 | 1293 | 89.31385
1292 | 91.7464 | 1292 | 86.62973 | 1292 | 89.37274
1291 | 91.82047 | 1291 | 86.71266 | 1291 | 89.43075
1290 | 91.76882 | 1290 | 86.71012 | 1290 | 89.37984
1289 | 91.68689 | 1289 | 86.62449 | 1289 | 89.31892
1288 | 91.74056 | 1288 | 86.66119 | 1288 | 89.39959
1287 | 91.80383 | 1287 | 86.71658 | 1287 | 89.41965
1286 | 91.69706 | 1286 | 86.63236 | 1286 | 89.31596
1285 | 91.65305 | 1285 | 86.56202 | 1285 | 89.30417
1284 | 91.75355 | 1284 | 86.67811 | 1284 | 89.38782
1283 | 91.77395 | 1283 | 86.72701 | 1283 | 89.40352
1282 | 91.73444 | 1282 | 86.63364 | 1282 | 89.36636
1281 | 91.70197 | 1281 | 86.58502 | 1281 | 89.31902
1280 | 91.76253 | 1280 | 86.68378 | 1280 | 89.38488
1279 | 91.7391 | 1279 | 86.70214 | 1279 | 89.37566
1278 | 91.69456 | 1278 | 86.57239 | 1278 | 89.31686
1277 | 91.78123 | 1277 | 86.64167 | 1277 | 89.39398
1276 | 91.78432 | 1276 | 86.72549 | 1276 | 89.39651
1275 | 91.74587 | 1275 | 86.65702 | 1275 | 89.35594
1274 | 91.69013 | 1274 | 86.57043 | 1274 | 89.36644
1273 | 91.78129 | 1273 | 86.70445 | 1273 | 89.37907
1272 | 91.74953 | 1272 | 86.69297 | 1272 | 89.36394
1271 | 91.71091 | 1271 | 86.62016 | 1271 | 89.34793
1270 | 91.73299 | 1270 | 86.62347 | 1270 | 89.37961
1269 | 91.75736 | 1269 | 86.705 | 1269 | 89.34999
1268 | 91.72637 | 1268 | 86.67386 | 1268 | 89.35175
1267 | 91.74073 | 1267 | 86.61827 | 1267 | 89.36791
1266 | 91.7513 | 1266 | 86.67001 | 1266 | 89.36591
1265 | 91.73528 | 1265 | 86.6877 | 1265 | 89.38183
1264 | 91.73939 | 1264 | 86.62293 | 1264 | 89.35489
1263 | 91.7291 | 1263 | 86.63889 | 1263 | 89.38388
1262 | 91.70982 | 1262 | 86.66652 | 1262 | 89.32449
1261 | 91.79294 | 1261 | 86.67236 | 1261 | 89.37685
1260 | 91.78285 | 1260 | 86.61942 | 1260 | 89.38441
1259 | 91.74322 | 1259 | 86.6235 | 1259 | 89.34657
1258 | 91.75383 | 1258 | 86.63734 | 1258 | 89.32317
1257 | 91.76912 | 1257 | 86.65189 | 1257 | 89.3894
1256 | 91.78812 | 1256 | 86.63251 | 1256 | 89.3979
1255 | 91.67261 | 1255 | 86.62999 | 1255 | 89.30217
1254 | 91.74506 | 1254 | 86.64836 | 1254 | 89.34096
1253 | 91.78313 | 1253 | 86.62861 | 1253 | 89.36673
1252 | 91.742 | 1252 | 86.66467 | 1252 | 89.36797
1251 | 91.71455 | 1251 | 86.63401 | 1251 | 89.27576
1250 | 91.74274 | 1250 | 86.6452 | 1250 | 89.37106
1249 | 91.77316 | 1249 | 86.64893 | 1249 | 89.39676
1248 | 91.70667 | 1248 | 86.63412 | 1248 | 89.33246
1247 | 91.72906 | 1247 | 86.66074 | 1247 | 89.33507
1246 | 91.80722 | 1246 | 86.67792 | 1246 | 89.41904
1245 | 91.77286 | 1245 | 86.66335 | 1245 | 89.36752
1244 | 91.67572 | 1244 | 86.62147 | 1244 | 89.25952
1243 | 91.75458 | 1243 | 86.60998 | 1243 | 89.34383
1242 | 91.80951 | 1242 | 86.67688 | 1242 | 89.40875
1241 | 91.71484 | 1241 | 86.65347 | 1241 | 89.33289
1240 | 91.68372 | 1240 | 86.60635 | 1240 | 89.30723
1239 | 91.78133 | 1239 | 86.6184 | 1239 | 89.37717
1238 | 91.78671 | 1238 | 86.65378 | 1238 | 89.39561
1237 | 91.69527 | 1237 | 86.61545 | 1237 | 89.28429
1236 | 91.71245 | 1236 | 86.57442 | 1236 | 89.32644
1235 | 91.76982 | 1235 | 86.62654 | 1235 | 89.36679
1234 | 91.77346 | 1234 | 86.69908 | 1234 | 89.40757
1233 | 91.69488 | 1233 | 86.60636 | 1233 | 89.31416
1232 | 91.80265 | 1232 | 86.6307 | 1232 | 89.36165
1231 | 91.81464 | 1231 | 86.69477 | 1231 | 89.42808
1230 | 91.70722 | 1230 | 86.6354 | 1230 | 89.34202
1229 | 91.68314 | 1229 | 86.57272 | 1229 | 89.31165
1228 | 91.81255 | 1228 | 86.63911 | 1228 | 89.42375
1227 | 91.77445 | 1227 | 86.67638 | 1227 | 89.39388
1226 | 91.73055 | 1226 | 86.6059 | 1226 | 89.30244
1225 | 91.73311 | 1225 | 86.57784 | 1225 | 89.31758
1224 | 91.79588 | 1224 | 86.67396 | 1224 | 89.42123
1223 | 91.7569 | 1223 | 86.69498 | 1223 | 89.36463
1222 | 91.72929 | 1222 | 86.58972 | 1222 | 89.32055
1221 | 91.76806 | 1221 | 86.6525 | 1221 | 89.35493
1220 | 91.78204 | 1220 | 86.66764 | 1220 | 89.41119
1219 | 91.74364 | 1219 | 86.65215 | 1219 | 89.33017
1218 | 91.74345 | 1218 | 86.54106 | 1218 | 89.29483
1217 | 91.79114 | 1217 | 86.61778 | 1217 | 89.40012
1216 | 91.76589 | 1216 | 86.68541 | 1216 | 89.38141
1215 | 91.72412 | 1215 | 86.58773 | 1215 | 89.29195
1214 | 91.76244 | 1214 | 86.5714 | 1214 | 89.34026
1213 | 91.79705 | 1213 | 86.69836 | 1213 | 89.43341
1212 | 91.76011 | 1212 | 86.66764 | 1212 | 89.35284
1211 | 91.74376 | 1211 | 86.5528 | 1211 | 89.2893
1210 | 91.7496 | 1210 | 86.60358 | 1210 | 89.34365
1209 | 91.78844 | 1209 | 86.66599 | 1209 | 89.34389
1208 | 91.76755 | 1208 | 86.6222 | 1208 | 89.32581
1207 | 91.77914 | 1207 | 86.6012 | 1207 | 89.36397
1206 | 91.74123 | 1206 | 86.63279 | 1206 | 89.36868
1205 | 91.74501 | 1205 | 86.65799 | 1205 | 89.37394
1204 | 91.76948 | 1204 | 86.56366 | 1204 | 89.32835
1203 | 91.74773 | 1203 | 86.55717 | 1203 | 89.3429
1202 | 91.72036 | 1202 | 86.63984 | 1202 | 89.34178
1201 | 91.76855 | 1201 | 86.62136 | 1201 | 89.34321
1200 | 91.75019 | 1200 | 86.55853 | 1200 | 89.30624
1199 | 91.99525 | 1199 | 86.86546 | 1199 | 89.55611
1198 | 92.04162 | 1198 | 86.83624 | 1198 | 89.59611
1197 | 91.94443 | 1197 | 86.80534 | 1197 | 89.54057
1196 | 91.94572 | 1196 | 86.86022 | 1196 | 89.52158
1195 | 91.97033 | 1195 | 86.81939 | 1195 | 89.55763
1194 | 91.99044 | 1194 | 86.79128 | 1194 | 89.56837
1193 | 91.92131 | 1193 | 86.80861 | 1193 | 89.492
1192 | 91.94881 | 1192 | 86.8601 | 1192 | 89.55593
1191 | 92.05253 | 1191 | 86.86155 | 1191 | 89.60803
1190 | 91.95424 | 1190 | 86.80379 | 1190 | 89.5135
1189 | 91.92886 | 1189 | 86.82761 | 1189 | 89.56133
1188 | 92.01765 | 1188 | 86.8506 | 1188 | 89.58818
1187 | 92.00829 | 1187 | 86.8408 | 1187 | 89.58392
1186 | 91.93708 | 1186 | 86.82806 | 1186 | 89.52338
1185 | 91.97501 | 1185 | 86.8327 | 1185 | 89.53553
1184 | 92.04267 | 1184 | 86.85979 | 1184 | 89.61848
1183 | 91.97884 | 1183 | 86.82476 | 1183 | 89.559
1182 | 91.9047 | 1182 | 86.79656 | 1182 | 89.49052
1181 | 92.03104 | 1181 | 86.89218 | 1181 | 89.61019
1180 | 92.01155 | 1180 | 86.84008 | 1180 | 89.5878
1179 | 91.95584 | 1179 | 86.78934 | 1179 | 89.52267
1178 | 91.95584 | 1178 | 86.82549 | 1178 | 89.5343
1177 | 92.03711 | 1177 | 86.83833 | 1177 | 89.6091
1176 | 91.99817 | 1176 | 86.82146 | 1176 | 89.52772
1175 | 91.9304 | 1175 | 86.84574 | 1175 | 89.48431
1174 | 91.94308 | 1174 | 86.79645 | 1174 | 89.54044
1173 | 91.99764 | 1173 | 86.82249 | 1173 | 89.54843
1172 | 91.94073 | 1172 | 86.8056 | 1172 | 89.49347
1171 | 91.91516 | 1171 | 86.78545 | 1171 | 89.4677
1170 | 91.97927 | 1170 | 86.84389 | 1170 | 89.55057
1169 | 92.0152 | 1169 | 86.84158 | 1169 | 89.55652
1168 | 91.92574 | 1168 | 86.80737 | 1168 | 89.47855
1167 | 91.94111 | 1167 | 86.79618 | 1167 | 89.51088
1166 | 92.03317 | 1166 | 86.79707 | 1166 | 89.54476
1165 | 91.94051 | 1165 | 86.81929 | 1165 | 89.46175
1164 | 91.96448 | 1164 | 86.81943 | 1164 | 89.50442
1163 | 92.00803 | 1163 | 86.80326 | 1163 | 89.56158
1162 | 91.99514 | 1162 | 86.83691 | 1162 | 89.56837
1161 | 91.9793 | 1161 | 86.82867 | 1161 | 89.53719
1160 | 91.9782 | 1160 | 86.81481 | 1160 | 89.55073
1159 | 91.99725 | 1159 | 86.79084 | 1159 | 89.5823
1158 | 91.98149 | 1158 | 86.84451 | 1158 | 89.56123
1157 | 91.9397 | 1157 | 86.83038 | 1157 | 89.54645
1156 | 91.9893 | 1156 | 86.78895 | 1156 | 89.56328
1155 | 92.01703 | 1155 | 86.82364 | 1155 | 89.5787
1154 | 91.95213 | 1154 | 86.85356 | 1154 | 89.54235
1153 | 91.96664 | 1153 | 86.83976 | 1153 | 89.5611
1152 | 91.94262 | 1152 | 86.73187 | 1152 | 89.51507
1151 | 91.98536 | 1151 | 86.80288 | 1151 | 89.54055
1150 | 91.96269 | 1150 | 86.87566 | 1150 | 89.57237
1149 | 91.95048 | 1149 | 86.78415 | 1149 | 89.53682
1148 | 91.97013 | 1148 | 86.76323 | 1148 | 89.54148
1147 | 91.96619 | 1147 | 86.84965 | 1147 | 89.52785
1146 | 91.95927 | 1146 | 86.82726 | 1146 | 89.57173
1145 | 91.94781 | 1145 | 86.74548 | 1145 | 89.53172
1144 | 91.9521 | 1144 | 86.80361 | 1144 | 89.48937
1143 | 91.96422 | 1143 | 86.83585 | 1143 | 89.54744
1142 | 91.95534 | 1142 | 86.827 | 1142 | 89.5437
1141 | 91.94697 | 1141 | 86.73775 | 1141 | 89.52825
1140 | 91.96767 | 1140 | 86.85368 | 1140 | 89.54452
1139 | 91.95624 | 1139 | 86.84786 | 1139 | 89.59534
1138 | 91.99966 | 1138 | 86.77817 | 1138 | 89.56747
1137 | 91.88679 | 1137 | 86.7066 | 1137 | 89.43986
1136 | 91.98155 | 1136 | 86.87789 | 1136 | 89.55788
1135 | 91.96362 | 1135 | 86.78191 | 1135 | 89.53778
1134 | 91.95963 | 1134 | 86.73751 | 1134 | 89.52561
1133 | 91.92464 | 1133 | 86.812 | 1133 | 89.46638
1132 | 91.97164 | 1132 | 86.83589 | 1132 | 89.52287
1131 | 91.98053 | 1131 | 86.77847 | 1131 | 89.58305
1130 | 91.90372 | 1130 | 86.73761 | 1130 | 89.48921
1129 | 91.96672 | 1129 | 86.83444 | 1129 | 89.53967
1128 | 91.96547 | 1128 | 86.82083 | 1128 | 89.5675
1127 | 91.96807 | 1127 | 86.74799 | 1127 | 89.51162
1126 | 91.90613 | 1126 | 86.76615 | 1126 | 89.49947
1125 | 91.9588 | 1125 | 86.79794 | 1125 | 89.53093
1124 | 91.96857 | 1124 | 86.76785 | 1124 | 89.54536
1123 | 91.99556 | 1123 | 86.77937 | 1123 | 89.5264
1122 | 91.90476 | 1122 | 86.79771 | 1122 | 89.48314
1121 | 92.01005 | 1121 | 86.84252 | 1121 | 89.57257
1120 | 91.9537 | 1120 | 86.73608 | 1120 | 89.52023
1119 | 91.87239 | 1119 | 86.70615 | 1119 | 89.43704
1118 | 91.9393 | 1118 | 86.84549 | 1118 | 89.53108
1117 | 91.96714 | 1117 | 86.75718 | 1117 | 89.53489
1116 | 91.95683 | 1116 | 86.75983 | 1116 | 89.47208
1115 | 91.9349 | 1115 | 86.78194 | 1115 | 89.47523
1114 | 91.95596 | 1114 | 86.8317 | 1114 | 89.56177
1113 | 92.00236 | 1113 | 86.77157 | 1113 | 89.54762
1112 | 91.88299 | 1112 | 86.72435 | 1112 | 89.466
1111 | 91.90711 | 1111 | 86.78645 | 1111 | 89.49004
1110 | 91.99735 | 1110 | 86.80196 | 1110 | 89.5618
1109 | 91.9797 | 1109 | 86.75233 | 1109 | 89.51134
1108 | 91.89407 | 1108 | 86.7284 | 1108 | 89.45538
1107 | 91.95883 | 1107 | 86.77954 | 1107 | 89.5154
1106 | 92.02182 | 1106 | 86.78547 | 1106 | 89.56225
1105 | 91.88054 | 1105 | 86.72992 | 1105 | 89.45763
1104 | 91.91269 | 1104 | 86.7596 | 1104 | 89.47929
1103 | 91.98288 | 1103 | 86.78111 | 1103 | 89.57173
1102 | 91.96011 | 1102 | 86.76936 | 1102 | 89.51876
1101 | 91.89075 | 1101 | 86.73893 | 1101 | 89.44225
1100 | 91.92692 | 1100 | 86.76013 | 1100 | 89.48729
1099 | 91.97131 | 1099 | 86.78718 | 1099 | 89.53413
1098 | 91.95524 | 1098 | 86.76942 | 1098 | 89.48831
1097 | 91.90868 | 1097 | 86.75137 | 1097 | 89.43916
1096 | 91.97014 | 1096 | 86.75215 | 1096 | 89.48717
1095 | 92.00637 | 1095 | 86.78322 | 1095 | 89.54603
1094 | 91.88071 | 1094 | 86.75509 | 1094 | 89.4689
1093 | 91.92438 | 1093 | 86.75369 | 1093 | 89.49516
1092 | 91.9663 | 1092 | 86.72433 | 1092 | 89.51291
1091 | 91.95844 | 1091 | 86.75201 | 1091 | 89.48992
1090 | 91.88555 | 1090 | 86.75285 | 1090 | 89.45388
1089 | 91.92222 | 1089 | 86.75751 | 1089 | 89.49545
1088 | 91.96438 | 1088 | 86.7577 | 1088 | 89.52833
1087 | 91.92686 | 1087 | 86.78494 | 1087 | 89.44714
1086 | 91.91027 | 1086 | 86.74742 | 1086 | 89.4679
1085 | 91.9828 | 1085 | 86.72643 | 1085 | 89.47775
1084 | 91.96044 | 1084 | 86.7542 | 1084 | 89.47208
1083 | 91.94853 | 1083 | 86.79214 | 1083 | 89.49764
1082 | 91.90525 | 1082 | 86.71488 | 1082 | 89.45747
1081 | 91.92978 | 1081 | 86.70258 | 1081 | 89.46609
1080 | 91.93767 | 1080 | 86.80832 | 1080 | 89.49889
1079 | 91.91545 | 1079 | 86.75378 | 1079 | 89.49395
1078 | 91.91959 | 1078 | 86.69315 | 1078 | 89.43039
1077 | 91.91279 | 1077 | 86.74522 | 1077 | 89.46638
1076 | 91.94403 | 1076 | 86.82056 | 1076 | 89.47997
1075 | 91.91454 | 1075 | 86.72672 | 1075 | 89.45251
1074 | 91.88606 | 1074 | 86.68232 | 1074 | 89.39972
1073 | 91.89528 | 1073 | 86.74287 | 1073 | 89.42381
1072 | 91.93675 | 1072 | 86.79255 | 1072 | 89.48074
1071 | 91.89335 | 1071 | 86.70535 | 1071 | 89.45649
1070 | 91.91155 | 1070 | 86.70389 | 1070 | 89.4241
1069 | 91.92931 | 1069 | 86.80532 | 1069 | 89.50068
1068 | 91.93642 | 1068 | 86.76074 | 1068 | 89.47813
1067 | 91.86572 | 1067 | 86.66896 | 1067 | 89.384
1066 | 91.87299 | 1066 | 86.72789 | 1066 | 89.42873
1065 | 91.97949 | 1065 | 86.81072 | 1065 | 89.49385
1064 | 91.92145 | 1064 | 86.73216 | 1064 | 89.46488
1063 | 91.855 | 1063 | 86.64846 | 1063 | 89.37842
1062 | 91.90388 | 1062 | 86.79597 | 1062 | 89.47495
1061 | 91.93633 | 1061 | 86.77538 | 1061 | 89.5302
1060 | 91.88087 | 1060 | 86.67023 | 1060 | 89.42147
1059 | 91.85503 | 1059 | 86.72458 | 1059 | 89.42396
1058 | 91.98588 | 1058 | 86.81707 | 1058 | 89.51429
1057 | 91.94903 | 1057 | 86.74947 | 1057 | 89.50689
1056 | 91.84212 | 1056 | 86.68563 | 1056 | 89.41619
1055 | 91.87864 | 1055 | 86.74323 | 1055 | 89.41891
1054 | 91.98479 | 1054 | 86.78589 | 1054 | 89.53204
1053 | 91.90982 | 1053 | 86.70628 | 1053 | 89.48766
1052 | 91.85054 | 1052 | 86.68678 | 1052 | 89.38226
1051 | 91.92831 | 1051 | 86.75617 | 1051 | 89.43577
1050 | 91.99541 | 1050 | 86.74924 | 1050 | 89.55141
1049 | 91.91193 | 1049 | 86.77966 | 1049 | 89.4723
1048 | 91.9147 | 1048 | 86.72369 | 1048 | 89.4548
1047 | 91.93558 | 1047 | 86.71587 | 1047 | 89.52592
1046 | 91.95684 | 1046 | 86.76031 | 1046 | 89.55134
1045 | 91.92984 | 1045 | 86.76291 | 1045 | 89.46813
1044 | 91.89161 | 1044 | 86.69477 | 1044 | 89.48386
1043 | 91.93618 | 1043 | 86.71778 | 1043 | 89.56538
1042 | 91.93513 | 1042 | 86.8171 | 1042 | 89.49036
1041 | 91.89075 | 1041 | 86.72745 | 1041 | 89.44958
1040 | 91.89608 | 1040 | 86.69313 | 1040 | 89.51363
1039 | 91.90434 | 1039 | 86.77885 | 1039 | 89.54932
1038 | 91.92571 | 1038 | 86.78705 | 1038 | 89.45605
1037 | 91.87411 | 1037 | 86.7006 | 1037 | 89.44991
1036 | 91.9438 | 1036 | 86.73872 | 1036 | 89.54584
1035 | 91.91378 | 1035 | 86.78618 | 1035 | 89.56178
1034 | 91.90364 | 1034 | 86.78177 | 1034 | 89.49665
1033 | 91.89354 | 1033 | 86.70528 | 1033 | 89.48657
1032 | 91.88754 | 1032 | 86.72165 | 1032 | 89.52958
1031 | 91.9384 | 1031 | 86.80975 | 1031 | 89.5008
1030 | 91.88735 | 1030 | 86.71061 | 1030 | 89.47461
1029 | 91.86142 | 1029 | 86.6568 | 1029 | 89.46488
1028 | 91.90247 | 1028 | 86.78445 | 1028 | 89.55083
1027 | 91.91706 | 1027 | 86.80151 | 1027 | 89.49393
1026 | 91.87145 | 1026 | 86.70537 | 1026 | 89.50695
1025 | 91.90057 | 1025 | 86.73481 | 1025 | 89.50646
1024 | 91.89661 | 1024 | 86.8001 | 1024 | 89.51925
1023 | 91.94253 | 1023 | 86.75983 | 1023 | 89.50825
1022 | 91.9087 | 1022 | 86.74479 | 1022 | 89.51435
1021 | 91.87979 | 1021 | 86.75108 | 1021 | 89.51853
1020 | 91.93816 | 1020 | 86.83376 | 1020 | 89.5617
1019 | 91.91825 | 1019 | 86.72945 | 1019 | 89.53471
1018 | 91.83495 | 1018 | 86.66475 | 1018 | 89.47952
1017 | 91.8788 | 1017 | 86.78331 | 1017 | 89.51154
1016 | 91.92348 | 1016 | 86.81833 | 1016 | 89.55913
1015 | 91.85725 | 1015 | 86.65833 | 1015 | 89.48161
1014 | 91.84233 | 1014 | 86.68913 | 1014 | 89.47499
1013 | 91.91032 | 1013 | 86.77442 | 1013 | 89.51796
1012 | 91.89082 | 1012 | 86.72248 | 1012 | 89.53551
1011 | 91.81891 | 1011 | 86.67345 | 1011 | 89.48368
1010 | 91.88344 | 1010 | 86.74857 | 1010 | 89.51554
1009 | 91.92046 | 1009 | 86.78697 | 1009 | 89.55655
1008 | 91.84125 | 1008 | 86.64794 | 1008 | 89.48925
1007 | 91.82784 | 1007 | 86.68553 | 1007 | 89.44911
1006 | 91.89678 | 1006 | 86.76817 | 1006 | 89.53968
1005 | 91.88982 | 1005 | 86.71252 | 1005 | 89.52336
1004 | 91.83761 | 1004 | 86.69724 | 1004 | 89.50281
1003 | 91.82722 | 1003 | 86.70821 | 1003 | 89.45024
1002 | 91.95035 | 1002 | 86.79969 | 1002 | 89.60072
1001 | 91.84219 | 1001 | 86.69817 | 1001 | 89.52643
1000 | 91.72837 | 1000 | 86.6207 | 1000 | 89.41061
999 | 91.87156 | 999 | 86.76315 | 999 | 89.48728
998 | 91.88941 | 998 | 86.77644 | 998 | 89.57493
997 | 91.83089 | 997 | 86.69197 | 997 | 89.47567
996 | 91.79523 | 996 | 86.66648 | 996 | 89.44144
995 | 91.88503 | 995 | 86.75873 | 995 | 89.51719
994 | 91.82963 | 994 | 86.69088 | 994 | 89.53029
993 | 91.7749 | 993 | 86.64574 | 993 | 89.45004
992 | 91.83176 | 992 | 86.69224 | 992 | 89.45074
991 | 91.87694 | 991 | 86.73351 | 991 | 89.53646
990 | 91.8471 | 990 | 86.692 | 990 | 89.52936
989 | 91.71887 | 989 | 86.62422 | 989 | 89.39216
988 | 91.84634 | 988 | 86.70727 | 988 | 89.46365
987 | 91.85697 | 987 | 86.70498 | 987 | 89.51694
986 | 91.80997 | 986 | 86.65889 | 986 | 89.48783
985 | 91.78997 | 985 | 86.65961 | 985 | 89.41138
984 | 91.83237 | 984 | 86.69221 | 984 | 89.50382
983 | 91.81729 | 983 | 86.67085 | 983 | 89.49067
982 | 91.77119 | 982 | 86.63322 | 982 | 89.429
981 | 91.8043 | 981 | 86.69032 | 981 | 89.46213
980 | 91.86527 | 980 | 86.68214 | 980 | 89.53123
979 | 91.8205 | 979 | 86.64964 | 979 | 89.46227
978 | 91.7486 | 978 | 86.64131 | 978 | 89.37809
977 | 91.74501 | 977 | 86.64527 | 977 | 89.44537
976 | 91.80597 | 976 | 86.66824 | 976 | 89.52202
975 | 91.77599 | 975 | 86.67367 | 975 | 89.4744
974 | 91.79298 | 974 | 86.6594 | 974 | 89.43674
973 | 91.7852 | 973 | 86.67036 | 973 | 89.50087
972 | 91.81467 | 972 | 86.66877 | 972 | 89.46597
971 | 91.80682 | 971 | 86.67092 | 971 | 89.43069
970 | 91.81541 | 970 | 86.68528 | 970 | 89.5113
969 | 91.79606 | 969 | 86.67757 | 969 | 89.49924
968 | 91.78701 | 968 | 86.67367 | 968 | 89.43926
967 | 91.76821 | 967 | 86.67937 | 967 | 89.4457
966 | 91.77965 | 966 | 86.68759 | 966 | 89.48695
965 | 91.79055 | 965 | 86.65855 | 965 | 89.46319
964 | 91.83097 | 964 | 86.67965 | 964 | 89.43748
963 | 91.80254 | 963 | 86.62106 | 963 | 89.43701
962 | 91.72807 | 962 | 86.62214 | 962 | 89.46098
961 | 91.85416 | 961 | 86.68353 | 961 | 89.47102
960 | 91.82493 | 960 | 86.69237 | 960 | 89.44728
959 | 91.75182 | 959 | 86.63981 | 959 | 89.43476
958 | 91.75581 | 958 | 86.61934 | 958 | 89.44581
957 | 91.84151 | 957 | 86.68274 | 957 | 89.4493
956 | 91.79272 | 956 | 86.67854 | 956 | 89.45457
955 | 91.75708 | 955 | 86.5797 | 955 | 89.41826
954 | 91.80205 | 954 | 86.62334 | 954 | 89.43352
953 | 91.85234 | 953 | 86.67687 | 953 | 89.4777
952 | 91.77255 | 952 | 86.6004 | 952 | 89.42967
951 | 91.75215 | 951 | 86.62206 | 951 | 89.39871
950 | 91.84711 | 950 | 86.71031 | 950 | 89.45283
949 | 91.83926 | 949 | 86.6918 | 949 | 89.46108
948 | 91.75816 | 948 | 86.59081 | 948 | 89.41826
947 | 91.77073 | 947 | 86.59409 | 947 | 89.41554
946 | 91.86819 | 946 | 86.70564 | 946 | 89.4773
945 | 91.8052 | 945 | 86.63435 | 945 | 89.46922
944 | 91.71908 | 944 | 86.58241 | 944 | 89.41586
943 | 91.77865 | 943 | 86.62192 | 943 | 89.39254
942 | 91.83297 | 942 | 86.67342 | 942 | 89.40977
941 | 91.72842 | 941 | 86.58746 | 941 | 89.4277
940 | 91.731 | 940 | 86.5876 | 940 | 89.40455
939 | 91.84986 | 939 | 86.68304 | 939 | 89.42249
938 | 91.86798 | 938 | 86.64926 | 938 | 89.45345
937 | 91.75038 | 937 | 86.59444 | 937 | 89.40766
936 | 91.79935 | 936 | 86.63123 | 936 | 89.37636
935 | 91.83471 | 935 | 86.70302 | 935 | 89.46091
934 | 91.77295 | 934 | 86.60884 | 934 | 89.46949
933 | 91.73817 | 933 | 86.54266 | 933 | 89.34428
932 | 91.83175 | 932 | 86.6365 | 932 | 89.40633
931 | 91.84153 | 931 | 86.67426 | 931 | 89.50195
930 | 91.78508 | 930 | 86.59444 | 930 | 89.42834
929 | 91.75278 | 929 | 86.58281 | 929 | 89.36113
928 | 91.83115 | 928 | 86.66849 | 928 | 89.42426
927 | 91.80076 | 927 | 86.64315 | 927 | 89.47773
926 | 91.74733 | 926 | 86.55881 | 926 | 89.39149
925 | 91.78761 | 925 | 86.61369 | 925 | 89.39082
924 | 91.84244 | 924 | 86.65858 | 924 | 89.48803
923 | 91.79683 | 923 | 86.60047 | 923 | 89.47674
922 | 91.76691 | 922 | 86.55637 | 922 | 89.336
921 | 91.81046 | 921 | 86.63298 | 921 | 89.36003
920 | 91.85231 | 920 | 86.64594 | 920 | 89.46453
919 | 91.82005 | 919 | 86.57541 | 919 | 89.40523
918 | 91.7753 | 918 | 86.58064 | 918 | 89.31104
917 | 91.82217 | 917 | 86.6396 | 917 | 89.40012
916 | 91.85191 | 916 | 86.60743 | 916 | 89.47351
915 | 91.859 | 915 | 86.58949 | 915 | 89.36265
914 | 91.83735 | 914 | 86.60516 | 914 | 89.37844
913 | 91.8451 | 913 | 86.64187 | 913 | 89.4614
912 | 91.83332 | 912 | 86.60046 | 912 | 89.43635
911 | 91.81785 | 911 | 86.58536 | 911 | 89.37021
910 | 91.81219 | 910 | 86.60892 | 910 | 89.42563
909 | 91.84134 | 909 | 86.62307 | 909 | 89.4778
908 | 91.83015 | 908 | 86.61859 | 908 | 89.41731
907 | 91.77881 | 907 | 86.57275 | 907 | 89.34996
906 | 91.74526 | 906 | 86.55977 | 906 | 89.39044
905 | 91.81546 | 905 | 86.58352 | 905 | 89.44785
904 | 91.83214 | 904 | 86.60526 | 904 | 89.36112
903 | 91.77927 | 903 | 86.60772 | 903 | 89.37695
902 | 91.82954 | 902 | 86.57093 | 902 | 89.41283
901 | 91.81076 | 901 | 86.59627 | 901 | 89.40799
900 | 91.82765 | 900 | 86.57688 | 900 | 89.36942
899 | 91.76009 | 899 | 86.55081 | 899 | 89.39265
898 | 91.79391 | 898 | 86.55974 | 898 | 89.42339
897 | 91.87623 | 897 | 86.65626 | 897 | 89.40678
896 | 91.78481 | 896 | 86.591 | 896 | 89.41373
895 | 91.77183 | 895 | 86.56037 | 895 | 89.39699
894 | 91.81895 | 894 | 86.5745 | 894 | 89.40154
893 | 91.84697 | 893 | 86.6451 | 893 | 89.38451
892 | 91.79722 | 892 | 86.58137 | 892 | 89.36964
891 | 91.75737 | 891 | 86.52196 | 891 | 89.37573
890 | 91.85787 | 890 | 86.65701 | 890 | 89.41912
889 | 91.83356 | 889 | 86.6077 | 889 | 89.36079
888 | 91.73964 | 888 | 86.54321 | 888 | 89.36794
887 | 91.80035 | 887 | 86.55158 | 887 | 89.36194
886 | 91.85317 | 886 | 86.67178 | 886 | 89.4127
885 | 91.80278 | 885 | 86.55389 | 885 | 89.37167
884 | 91.75252 | 884 | 86.52805 | 884 | 89.3726
883 | 91.81631 | 883 | 86.59084 | 883 | 89.37918
882 | 91.86229 | 882 | 86.65157 | 882 | 89.43324
881 | 91.77271 | 881 | 86.54924 | 881 | 89.40672
880 | 91.79075 | 880 | 86.55081 | 880 | 89.36285
879 | 91.83466 | 879 | 86.60358 | 879 | 89.38656
878 | 91.82018 | 878 | 86.5881 | 878 | 89.43025
877 | 91.72293 | 877 | 86.47722 | 877 | 89.33412
876 | 91.81504 | 876 | 86.58197 | 876 | 89.3446
875 | 91.86427 | 875 | 86.64877 | 875 | 89.40336
874 | 91.79269 | 874 | 86.55425 | 874 | 89.37508
873 | 91.79852 | 873 | 86.54646 | 873 | 89.34565
872 | 91.87198 | 872 | 86.66735 | 872 | 89.4115
871 | 91.87825 | 871 | 86.64726 | 871 | 89.44254
870 | 91.75744 | 870 | 86.49507 | 870 | 89.36989
869 | 91.7931 | 869 | 86.57909 | 869 | 89.34093
868 | 91.86133 | 868 | 86.66494 | 868 | 89.44436
867 | 91.83295 | 867 | 86.5995 | 867 | 89.43526
866 | 91.78383 | 866 | 86.55556 | 866 | 89.36343
865 | 91.82056 | 865 | 86.60386 | 865 | 89.39223
864 | 91.89787 | 864 | 86.64316 | 864 | 89.45191
863 | 91.79081 | 863 | 86.55733 | 863 | 89.41142
862 | 91.7507 | 862 | 86.54825 | 862 | 89.30946
861 | 91.85144 | 861 | 86.61813 | 861 | 89.40458
860 | 91.84773 | 860 | 86.60852 | 860 | 89.46047
859 | 91.75459 | 859 | 86.49628 | 859 | 89.34045
858 | 91.80315 | 858 | 86.60947 | 858 | 89.38596
857 | 91.88544 | 857 | 86.63947 | 857 | 89.46828
856 | 91.79136 | 856 | 86.53223 | 856 | 89.40459
855 | 91.78477 | 855 | 86.55836 | 855 | 89.3372
854 | 91.85177 | 854 | 86.63726 | 854 | 89.4013
853 | 91.88834 | 853 | 86.61729 | 853 | 89.49014
852 | 91.81699 | 852 | 86.59063 | 852 | 89.4276
851 | 91.79466 | 851 | 86.58534 | 851 | 89.35687
850 | 91.88034 | 850 | 86.64201 | 850 | 89.46288
849 | 91.8434 | 849 | 86.60156 | 849 | 89.45758
848 | 91.81187 | 848 | 86.58449 | 848 | 89.37355
847 | 91.82811 | 847 | 86.60428 | 847 | 89.38786
846 | 91.87974 | 846 | 86.63219 | 846 | 89.50333
845 | 91.82162 | 845 | 86.58685 | 845 | 89.40421
844 | 91.84614 | 844 | 86.57262 | 844 | 89.35459
843 | 91.83398 | 843 | 86.55785 | 843 | 89.3878
842 | 91.85667 | 842 | 86.57705 | 842 | 89.43363
841 | 91.82513 | 841 | 86.61769 | 841 | 89.39705
840 | 91.83749 | 840 | 86.57158 | 840 | 89.40437
839 | 91.81728 | 839 | 86.56918 | 839 | 89.42106
838 | 91.88749 | 838 | 86.6049 | 838 | 89.4408
837 | 91.86996 | 837 | 86.61949 | 837 | 89.41882
836 | 91.82958 | 836 | 86.57063 | 836 | 89.40889
835 | 91.82484 | 835 | 86.58958 | 835 | 89.47426
834 | 91.88618 | 834 | 86.68941 | 834 | 89.46014
833 | 91.8524 | 833 | 86.62877 | 833 | 89.41756
832 | 91.83615 | 832 | 86.54478 | 832 | 89.44788
831 | 91.86012 | 831 | 86.60484 | 831 | 89.4274
830 | 91.89182 | 830 | 86.64089 | 830 | 89.45313
829 | 91.8713 | 829 | 86.62772 | 829 | 89.42659
828 | 91.81307 | 828 | 86.53762 | 828 | 89.40716
827 | 91.87379 | 827 | 86.59635 | 827 | 89.44973
826 | 91.90992 | 826 | 86.65826 | 826 | 89.4856
825 | 91.83678 | 825 | 86.53741 | 825 | 89.40084
824 | 91.88318 | 824 | 86.58322 | 824 | 89.40992
823 | 91.91792 | 823 | 86.64951 | 823 | 89.44698
822 | 91.87743 | 822 | 86.60806 | 822 | 89.45837
821 | 91.87003 | 821 | 86.55116 | 821 | 89.42845
820 | 91.87954 | 820 | 86.59212 | 820 | 89.42312
819 | 91.97648 | 819 | 86.69332 | 819 | 89.50578
818 | 91.83961 | 818 | 86.59739 | 818 | 89.44561
817 | 91.80806 | 817 | 86.52848 | 817 | 89.35155
816 | 91.90156 | 816 | 86.6189 | 816 | 89.42854
815 | 91.92507 | 815 | 86.65689 | 815 | 89.4599
814 | 91.86253 | 814 | 86.53999 | 814 | 89.40044
813 | 91.84307 | 813 | 86.56486 | 813 | 89.4025
812 | 91.96465 | 812 | 86.67596 | 812 | 89.47493
811 | 91.92686 | 811 | 86.59651 | 811 | 89.44559
810 | 91.82528 | 810 | 86.54561 | 810 | 89.34897
809 | 91.88797 | 809 | 86.57491 | 809 | 89.41158
808 | 91.99078 | 808 | 86.67555 | 808 | 89.50972
807 | 91.8722 | 807 | 86.56073 | 807 | 89.43478
806 | 91.81068 | 806 | 86.51993 | 806 | 89.38199
805 | 91.93684 | 805 | 86.63168 | 805 | 89.47218
804 | 91.96516 | 804 | 86.64591 | 804 | 89.47589
803 | 91.83694 | 803 | 86.51511 | 803 | 89.36591
802 | 91.8646 | 802 | 86.56026 | 802 | 89.41074
801 | 91.91032 | 801 | 86.61749 | 801 | 89.46898
800 | 91.85954 | 800 | 86.5716 | 800 | 89.40836
799 | 91.89063 | 799 | 86.53603 | 799 | 89.40594
798 | 91.94359 | 798 | 86.60443 | 798 | 89.46889
797 | 91.8879 | 797 | 86.564 | 797 | 89.41576
796 | 91.88081 | 796 | 86.56313 | 796 | 89.43005
795 | 91.91155 | 795 | 86.60844 | 795 | 89.43976
794 | 91.93324 | 794 | 86.61449 | 794 | 89.46875
793 | 91.83931 | 793 | 86.54047 | 793 | 89.36372
792 | 91.90678 | 792 | 86.57648 | 792 | 89.41987
791 | 91.94133 | 791 | 86.5918 | 791 | 89.46656
790 | 91.92131 | 790 | 86.63239 | 790 | 89.43933
789 | 91.87566 | 789 | 86.61459 | 789 | 89.4262
788 | 91.92529 | 788 | 86.57414 | 788 | 89.45988
787 | 91.96758 | 787 | 86.63075 | 787 | 89.46311
786 | 91.92075 | 786 | 86.59462 | 786 | 89.43624
785 | 91.90073 | 785 | 86.56964 | 785 | 89.42689
784 | 91.8881 | 784 | 86.54811 | 784 | 89.4148
783 | 91.92015 | 783 | 86.62973 | 783 | 89.43602
782 | 91.84245 | 782 | 86.59773 | 782 | 89.39965
781 | 91.87799 | 781 | 86.55354 | 781 | 89.44229
780 | 91.91182 | 780 | 86.60025 | 780 | 89.45802
779 | 91.92887 | 779 | 86.65131 | 779 | 89.45248
778 | 91.87982 | 778 | 86.57205 | 778 | 89.43391
777 | 91.86761 | 777 | 86.52441 | 777 | 89.41225
776 | 91.91251 | 776 | 86.64322 | 776 | 89.42117
775 | 91.88036 | 775 | 86.5971 | 775 | 89.45262
774 | 91.93031 | 774 | 86.54303 | 774 | 89.44453
773 | 91.83443 | 773 | 86.56202 | 773 | 89.40532
772 | 91.90345 | 772 | 86.63758 | 772 | 89.44376
771 | 91.86622 | 771 | 86.57767 | 771 | 89.40375
770 | 91.86026 | 770 | 86.51822 | 770 | 89.37091
769 | 91.88959 | 769 | 86.6134 | 769 | 89.4472
768 | 91.94817 | 768 | 86.66702 | 768 | 89.49802
767 | 91.87326 | 767 | 86.5435 | 767 | 89.43131
766 | 91.86034 | 766 | 86.51388 | 766 | 89.3717
765 | 91.89964 | 765 | 86.63177 | 765 | 89.4499
764 | 91.88847 | 764 | 86.63039 | 764 | 89.49324
763 | 91.89579 | 763 | 86.54582 | 763 | 89.43828
762 | 91.84799 | 762 | 86.58947 | 762 | 89.39021
761 | 91.89153 | 761 | 86.64902 | 761 | 89.47778
760 | 91.87169 | 760 | 86.58236 | 760 | 89.46444
759 | 91.85465 | 759 | 86.54121 | 759 | 89.35928
758 | 91.89461 | 758 | 86.67458 | 758 | 89.41258
757 | 91.91 | 757 | 86.63554 | 757 | 89.50325
756 | 91.89324 | 756 | 86.5344 | 756 | 89.40237
755 | 91.85626 | 755 | 86.55716 | 755 | 89.3779
754 | 91.90686 | 754 | 86.64351 | 754 | 89.45444
753 | 91.89352 | 753 | 86.56677 | 753 | 89.45107
752 | 91.83875 | 752 | 86.45734 | 752 | 89.33202
751 | 91.90332 | 751 | 86.60263 | 751 | 89.41447
750 | 91.9083 | 750 | 86.6074 | 750 | 89.49987
749 | 91.86493 | 749 | 86.50623 | 749 | 89.40747
748 | 91.83918 | 748 | 86.53642 | 748 | 89.37933
747 | 91.88888 | 747 | 86.6208 | 747 | 89.45586
746 | 91.92754 | 746 | 86.5987 | 746 | 89.54343
745 | 91.86143 | 745 | 86.49502 | 745 | 89.40508
744 | 91.90099 | 744 | 86.58375 | 744 | 89.41675
743 | 91.8876 | 743 | 86.63541 | 743 | 89.49244
742 | 91.90911 | 742 | 86.55139 | 742 | 89.45572
741 | 91.82219 | 741 | 86.46437 | 741 | 89.3597
740 | 91.85062 | 740 | 86.58228 | 740 | 89.39869
739 | 91.92345 | 739 | 86.61274 | 739 | 89.51736
738 | 91.9053 | 738 | 86.50802 | 738 | 89.43391
737 | 91.82905 | 737 | 86.54108 | 737 | 89.3822
736 | 91.87463 | 736 | 86.60019 | 736 | 89.48658
735 | 91.94308 | 735 | 86.54539 | 735 | 89.4752
734 | 91.81177 | 734 | 86.49727 | 734 | 89.3735
733 | 91.81326 | 733 | 86.54588 | 733 | 89.39537
732 | 91.90827 | 732 | 86.61459 | 732 | 89.49111
731 | 91.88621 | 731 | 86.48726 | 731 | 89.41673
730 | 91.77626 | 730 | 86.53264 | 730 | 89.31936
729 | 91.83566 | 729 | 86.58141 | 729 | 89.39837
728 | 91.91898 | 728 | 86.53114 | 728 | 89.49223
727 | 91.8428 | 727 | 86.46945 | 727 | 89.36891
726 | 91.80441 | 726 | 86.50227 | 726 | 89.30927
725 | 91.86205 | 725 | 86.55944 | 725 | 89.46129
724 | 91.89818 | 724 | 86.51407 | 724 | 89.49007
723 | 91.83034 | 723 | 86.498 | 723 | 89.31555
722 | 91.81204 | 722 | 86.51987 | 722 | 89.34351
721 | 91.89745 | 721 | 86.52206 | 721 | 89.46677
720 | 91.8925 | 720 | 86.5016 | 720 | 89.4297
719 | 91.72305 | 719 | 86.48495 | 719 | 89.24701
718 | 91.74801 | 718 | 86.48528 | 718 | 89.25549
717 | 91.65156 | 717 | 86.43143 | 717 | 89.1998
716 | 91.69913 | 716 | 86.45956 | 716 | 89.22205
715 | 91.73427 | 715 | 86.44926 | 715 | 89.26734
714 | 91.67479 | 714 | 86.45647 | 714 | 89.21307
713 | 91.62568 | 713 | 86.41951 | 713 | 89.23017
712 | 91.71729 | 712 | 86.41994 | 712 | 89.23502
711 | 91.7081 | 711 | 86.45045 | 711 | 89.27061
710 | 91.64625 | 710 | 86.43683 | 710 | 89.19632
709 | 91.64626 | 709 | 86.37915 | 709 | 89.16415
708 | 91.77067 | 708 | 86.48167 | 708 | 89.27354
707 | 91.74493 | 707 | 86.48993 | 707 | 89.29391
706 | 91.59676 | 706 | 86.38447 | 706 | 89.12626
705 | 91.69157 | 705 | 86.40942 | 705 | 89.21738
704 | 91.7513 | 704 | 86.46132 | 704 | 89.27486
703 | 91.6674 | 703 | 86.44168 | 703 | 89.22928
702 | 91.61043 | 702 | 86.36939 | 702 | 89.19693
701 | 91.71757 | 701 | 86.38719 | 701 | 89.24374
700 | 91.71776 | 700 | 86.48529 | 700 | 89.27579
699 | 91.62432 | 699 | 86.40899 | 699 | 89.18897
698 | 91.62713 | 698 | 86.3513 | 698 | 89.17455
697 | 91.71424 | 697 | 86.44162 | 697 | 89.2862
696 | 91.68941 | 696 | 86.47153 | 696 | 89.24452
695 | 91.60801 | 695 | 86.36021 | 695 | 89.13472
694 | 91.68896 | 694 | 86.37114 | 694 | 89.20554
693 | 91.75697 | 693 | 86.47478 | 693 | 89.27965
692 | 91.62987 | 692 | 86.40395 | 692 | 89.18446
691 | 91.60777 | 691 | 86.31891 | 691 | 89.14021
690 | 91.70172 | 690 | 86.41633 | 690 | 89.23868
689 | 91.66475 | 689 | 86.4681 | 689 | 89.25158
688 | 91.58527 | 688 | 86.32112 | 688 | 89.13531
687 | 91.59692 | 687 | 86.32794 | 687 | 89.18604
686 | 91.72967 | 686 | 86.48476 | 686 | 89.2849
685 | 91.66656 | 685 | 86.4052 | 685 | 89.19123
684 | 91.58949 | 684 | 86.2819 | 684 | 89.12189
683 | 91.6649 | 683 | 86.38007 | 683 | 89.20133
682 | 91.74993 | 682 | 86.466 | 682 | 89.29374
681 | 91.62624 | 681 | 86.32991 | 681 | 89.17017
680 | 91.64313 | 680 | 86.32391 | 680 | 89.15453
679 | 91.67539 | 679 | 86.40721 | 679 | 89.22619
678 | 91.64303 | 678 | 86.38242 | 678 | 89.21922
677 | 91.6242 | 677 | 86.3358 | 677 | 89.1746
676 | 91.61879 | 676 | 86.35153 | 676 | 89.15388
675 | 91.66585 | 675 | 86.40768 | 675 | 89.22602
674 | 91.64623 | 674 | 86.37395 | 674 | 89.188
673 | 91.59279 | 673 | 86.31384 | 673 | 89.12053
672 | 91.65844 | 672 | 86.37616 | 672 | 89.20161
671 | 91.633 | 671 | 86.40242 | 671 | 89.21577
670 | 91.62774 | 670 | 86.36073 | 670 | 89.1729
669 | 91.62675 | 669 | 86.30832 | 669 | 89.1629
668 | 91.64426 | 668 | 86.3933 | 668 | 89.22209
667 | 91.62389 | 667 | 86.35688 | 667 | 89.17033
666 | 91.6809 | 666 | 86.33329 | 666 | 89.16726
665 | 91.64808 | 665 | 86.37177 | 665 | 89.18027
664 | 91.64137 | 664 | 86.40419 | 664 | 89.22022
663 | 91.62947 | 663 | 86.34302 | 663 | 89.17115
662 | 91.65136 | 662 | 86.34966 | 662 | 89.18497
661 | 91.61319 | 661 | 86.3615 | 661 | 89.1982
660 | 91.61635 | 660 | 86.34664 | 660 | 89.17085
659 | 91.70311 | 659 | 86.37317 | 659 | 89.19398
658 | 91.66409 | 658 | 86.37455 | 658 | 89.2005
657 | 91.59719 | 657 | 86.33912 | 657 | 89.18167
656 | 91.6527 | 656 | 86.35912 | 656 | 89.15979
655 | 91.6727 | 655 | 86.36958 | 655 | 89.22751
654 | 91.62114 | 654 | 86.35846 | 654 | 89.18594
653 | 91.5952 | 653 | 86.3413 | 653 | 89.15578
652 | 91.68514 | 652 | 86.37623 | 652 | 89.20438
651 | 91.69975 | 651 | 86.41251 | 651 | 89.28154
650 | 91.60931 | 650 | 86.34715 | 650 | 89.19641
649 | 91.66423 | 649 | 86.36105 | 649 | 89.21092
648 | 91.74677 | 648 | 86.39307 | 648 | 89.25932
647 | 91.64841 | 647 | 86.38272 | 647 | 89.21263
646 | 91.63204 | 646 | 86.34745 | 646 | 89.15036
645 | 91.72279 | 645 | 86.38345 | 645 | 89.24895
644 | 91.73643 | 644 | 86.44003 | 644 | 89.28532
643 | 91.65649 | 643 | 86.38176 | 643 | 89.21114
642 | 91.66872 | 642 | 86.34237 | 642 | 89.21118
641 | 91.74782 | 641 | 86.42063 | 641 | 89.26215
640 | 91.73365 | 640 | 86.47173 | 640 | 89.27719
639 | 91.64826 | 639 | 86.34196 | 639 | 89.18927
638 | 91.71823 | 638 | 86.37074 | 638 | 89.23967
637 | 91.79689 | 637 | 86.4542 | 637 | 89.3329
636 | 91.68735 | 636 | 86.4028 | 636 | 89.24603
635 | 91.68089 | 635 | 86.32794 | 635 | 89.20261
634 | 91.80133 | 634 | 86.40649 | 634 | 89.29163
633 | 91.76959 | 633 | 86.45354 | 633 | 89.31981
632 | 91.64076 | 632 | 86.34482 | 632 | 89.1859
631 | 91.71787 | 631 | 86.35465 | 631 | 89.24108
630 | 91.79667 | 630 | 86.43821 | 630 | 89.31895
629 | 91.69431 | 629 | 86.40436 | 629 | 89.29564
628 | 91.65108 | 628 | 86.30061 | 628 | 89.1723
627 | 91.72947 | 627 | 86.36404 | 627 | 89.25036
626 | 91.78072 | 626 | 86.44222 | 626 | 89.32499
625 | 91.68395 | 625 | 86.31129 | 625 | 89.20404
624 | 91.68334 | 624 | 86.31013 | 624 | 89.2108
623 | 91.76353 | 623 | 86.38552 | 623 | 89.32161
622 | 91.70947 | 622 | 86.39999 | 622 | 89.25453
621 | 91.6462 | 621 | 86.30005 | 621 | 89.18434
620 | 91.72029 | 620 | 86.35995 | 620 | 89.26785
619 | 91.74261 | 619 | 86.40298 | 619 | 89.26248
618 | 91.70148 | 618 | 86.32514 | 618 | 89.23494
617 | 91.64839 | 617 | 86.26706 | 617 | 89.17071
616 | 91.7693 | 616 | 86.36478 | 616 | 89.271
615 | 91.74049 | 615 | 86.37936 | 615 | 89.23844
614 | 91.64325 | 614 | 86.2756 | 614 | 89.14276
613 | 91.68141 | 613 | 86.24043 | 613 | 89.16131
612 | 91.76033 | 612 | 86.35078 | 612 | 89.28815
611 | 91.63552 | 611 | 86.2676 | 611 | 89.1482
610 | 91.59563 | 610 | 86.20781 | 610 | 89.0978
609 | 91.67735 | 609 | 86.28786 | 609 | 89.20314
608 | 91.71097 | 608 | 86.31158 | 608 | 89.22475
607 | 91.59457 | 607 | 86.20085 | 607 | 89.09286
606 | 91.60501 | 606 | 86.20889 | 606 | 89.11647
605 | 91.64916 | 605 | 86.25727 | 605 | 89.16215
604 | 91.66724 | 604 | 86.24702 | 604 | 89.1633
603 | 91.57237 | 603 | 86.201 | 603 | 89.08884
602 | 91.61024 | 602 | 86.20869 | 602 | 89.11282
601 | 91.62714 | 601 | 86.232 | 601 | 89.15421
600 | 91.58808 | 600 | 86.20689 | 600 | 89.08121
599 | 91.55239 | 599 | 86.16222 | 599 | 89.0649
598 | 91.6392 | 598 | 86.22858 | 598 | 89.1542
597 | 91.6108 | 597 | 86.22876 | 597 | 89.10596
596 | 91.6211 | 596 | 86.22814 | 596 | 89.15577
595 | 91.6021 | 595 | 86.1883 | 595 | 89.11023
594 | 91.6562 | 594 | 86.21411 | 594 | 89.14224
593 | 91.62946 | 593 | 86.21475 | 593 | 89.13516
592 | 91.64261 | 592 | 86.21365 | 592 | 89.16116
591 | 91.61406 | 591 | 86.22054 | 591 | 89.14139
590 | 91.64425 | 590 | 86.24043 | 590 | 89.15797
589 | 91.64796 | 589 | 86.20985 | 589 | 89.17877
588 | 91.67332 | 588 | 86.25714 | 588 | 89.16341
587 | 91.67377 | 587 | 86.21925 | 587 | 89.15849
586 | 91.64236 | 586 | 86.23018 | 586 | 89.1648
585 | 91.70834 | 585 | 86.27874 | 585 | 89.22352
584 | 91.6748 | 584 | 86.22849 | 584 | 89.20454
583 | 91.63666 | 583 | 86.22985 | 583 | 89.18341
582 | 91.72388 | 582 | 86.25835 | 582 | 89.20627
581 | 91.69418 | 581 | 86.24957 | 581 | 89.15673
580 | 91.63118 | 580 | 86.17307 | 580 | 89.13099
579 | 91.63389 | 579 | 86.15646 | 579 | 89.12232
578 | 91.69494 | 578 | 86.23062 | 578 | 89.17682
577 | 91.68599 | 577 | 86.21767 | 577 | 89.179
576 | 91.5766 | 576 | 86.11645 | 576 | 89.06821
575 | 91.60172 | 575 | 86.13115 | 575 | 89.09505
574 | 91.6741 | 574 | 86.21461 | 574 | 89.15952
573 | 91.62836 | 573 | 86.15258 | 573 | 89.12668
572 | 91.55844 | 572 | 86.04599 | 572 | 89.0472
571 | 91.59132 | 571 | 86.1171 | 571 | 89.05833
570 | 91.68297 | 570 | 86.19069 | 570 | 89.18926
569 | 91.54245 | 569 | 86.11781 | 569 | 89.04753
568 | 91.62887 | 568 | 86.11202 | 568 | 89.10738
567 | 91.62643 | 567 | 86.12215 | 567 | 89.11494
566 | 91.53951 | 566 | 86.0565 | 566 | 89.05119
565 | 91.5778 | 565 | 86.08142 | 565 | 89.03712
564 | 91.67684 | 564 | 86.12074 | 564 | 89.12636
563 | 91.53796 | 563 | 86.02733 | 563 | 89.05409
562 | 91.53463 | 562 | 86.06555 | 562 | 89.00804
561 | 91.60137 | 561 | 86.08392 | 561 | 89.08311
560 | 91.55642 | 560 | 86.04616 | 560 | 89.06028
559 | 91.55465 | 559 | 86.05952 | 559 | 89.01495
558 | 91.53954 | 558 | 86.0434 | 558 | 89.01015
557 | 91.56871 | 557 | 86.04703 | 557 | 89.07861
556 | 91.52828 | 556 | 86.0401 | 556 | 89.02035
555 | 91.51469 | 555 | 86.02466 | 555 | 89.0145
554 | 91.54423 | 554 | 85.99686 | 554 | 89.04999
553 | 91.59539 | 553 | 86.02383 | 553 | 89.04633
552 | 91.56974 | 552 | 86.05091 | 552 | 89.06508
551 | 91.52493 | 551 | 85.98609 | 551 | 89.01279
550 | 91.59806 | 550 | 86.00591 | 550 | 89.05018
549 | 91.55147 | 549 | 86.03683 | 549 | 89.06998
548 | 91.54896 | 548 | 86.00021 | 548 | 89.01241
547 | 91.49114 | 547 | 85.9762 | 547 | 88.99579
546 | 91.54045 | 546 | 85.96556 | 546 | 89.02959
545 | 91.56165 | 545 | 85.98927 | 545 | 89.03329
544 | 91.5134 | 544 | 85.97195 | 544 | 89.01975
543 | 91.50307 | 543 | 85.94817 | 543 | 88.97745
542 | 91.52785 | 542 | 85.9289 | 542 | 88.97597
541 | 91.55389 | 541 | 85.99911 | 541 | 89.03348
540 | 91.5218 | 540 | 85.97456 | 540 | 89.01913
539 | 91.46739 | 539 | 85.88039 | 539 | 88.95266
538 | 91.47618 | 538 | 85.90992 | 538 | 88.96524
537 | 91.5147 | 537 | 85.98729 | 537 | 89.00818
536 | 91.44283 | 536 | 85.89157 | 536 | 88.94778
535 | 91.48389 | 535 | 85.89043 | 535 | 88.95442
534 | 91.48792 | 534 | 85.97305 | 534 | 89.00852
533 | 91.54245 | 533 | 85.96337 | 533 | 89.03058
532 | 91.45812 | 532 | 85.82676 | 532 | 88.90737
531 | 91.46008 | 531 | 85.89376 | 531 | 88.94208
530 | 91.49416 | 530 | 85.94975 | 530 | 88.99163
529 | 91.51501 | 529 | 85.88161 | 529 | 88.96195
528 | 91.41931 | 528 | 85.79812 | 528 | 88.8862
527 | 91.46431 | 527 | 85.88981 | 527 | 88.95638
526 | 91.57337 | 526 | 85.92501 | 526 | 89.02158
525 | 91.43474 | 525 | 85.80975 | 525 | 88.93506
524 | 91.41827 | 524 | 85.7888 | 524 | 88.90919
523 | 91.44621 | 523 | 85.85354 | 523 | 88.96188
522 | 91.50224 | 522 | 85.85466 | 522 | 88.98099
521 | 91.38997 | 521 | 85.72098 | 521 | 88.83734
520 | 91.4186 | 520 | 85.80229 | 520 | 88.87941
519 | 91.53011 | 519 | 85.87179 | 519 | 89.0111
518 | 91.47351 | 518 | 85.7785 | 518 | 88.95815
517 | 91.3593 | 517 | 85.7193 | 517 | 88.821
516 | 91.38451 | 516 | 85.79702 | 516 | 88.89799
515 | 91.50945 | 515 | 85.8015 | 515 | 89.00181
514 | 91.46165 | 514 | 85.72941 | 514 | 88.90849
513 | 91.34064 | 513 | 85.67065 | 513 | 88.79018
512 | 91.46794 | 512 | 85.7888 | 512 | 88.952
511 | 91.48801 | 511 | 85.74035 | 511 | 88.94643
510 | 91.38943 | 510 | 85.68186 | 510 | 88.84017
509 | 91.32907 | 509 | 85.69642 | 509 | 88.82772
508 | 91.47296 | 508 | 85.71857 | 508 | 88.9492
507 | 91.49808 | 507 | 85.71664 | 507 | 88.91574
506 | 91.35411 | 506 | 85.6725 | 506 | 88.76977
505 | 91.41364 | 505 | 85.67964 | 505 | 88.8839
504 | 91.48283 | 504 | 85.6647 | 504 | 88.92358
503 | 91.38 | 503 | 85.64017 | 503 | 88.88973
502 | 91.34136 | 502 | 85.62972 | 502 | 88.8005
501 | 91.42687 | 501 | 85.62872 | 501 | 88.89205
500 | 91.48378 | 500 | 85.64332 | 500 | 88.93055
499 | 91.3269 | 499 | 85.58861 | 499 | 88.77619
498 | 91.32037 | 498 | 85.57983 | 498 | 88.7935
497 | 91.43967 | 497 | 85.55199 | 497 | 88.87704
496 | 91.39845 | 496 | 85.58023 | 496 | 88.83512
495 | 91.30074 | 495 | 85.54658 | 495 | 88.76459
494 | 91.35204 | 494 | 85.52155 | 494 | 88.82918
493 | 91.43251 | 493 | 85.53156 | 493 | 88.88922
492 | 91.30721 | 492 | 85.516 | 492 | 88.76785
491 | 91.29525 | 491 | 85.44453 | 491 | 88.71889
490 | 91.3576 | 490 | 85.41599 | 490 | 88.82574
489 | 91.34484 | 489 | 85.45229 | 489 | 88.7808
488 | 91.26761 | 488 | 85.43796 | 488 | 88.69075
487 | 91.32922 | 487 | 85.38362 | 487 | 88.76884
486 | 91.36575 | 486 | 85.40102 | 486 | 88.84823
485 | 91.29902 | 485 | 85.45364 | 485 | 88.74753
484 | 91.30319 | 484 | 85.38435 | 484 | 88.72716
483 | 91.30347 | 483 | 85.27425 | 483 | 88.71172
482 | 91.33075 | 482 | 85.33001 | 482 | 88.75653
481 | 91.30343 | 481 | 85.40804 | 481 | 88.73805
480 | 91.31204 | 480 | 85.25602 | 480 | 88.71779
479 | 91.27821 | 479 | 85.25665 | 479 | 88.74911
478 | 91.30584 | 478 | 85.36853 | 478 | 88.72807
477 | 91.26346 | 477 | 85.28418 | 477 | 88.65427
476 | 91.27008 | 476 | 85.16048 | 476 | 88.65487
475 | 91.27147 | 475 | 85.22801 | 475 | 88.70829
474 | 91.27779 | 474 | 85.28427 | 474 | 88.70315
473 | 91.22977 | 473 | 85.14914 | 473 | 88.63631
472 | 91.21583 | 472 | 85.09122 | 472 | 88.64458
471 | 91.23854 | 471 | 85.17616 | 471 | 88.67605
470 | 91.28964 | 470 | 85.18784 | 470 | 88.64253
469 | 91.20525 | 469 | 85.03947 | 469 | 88.58019
468 | 91.16628 | 468 | 85.03526 | 468 | 88.58779
467 | 91.20937 | 467 | 85.11918 | 467 | 88.58025
466 | 91.21422 | 466 | 85.04926 | 466 | 88.59066
465 | 91.13199 | 465 | 84.93894 | 465 | 88.54748
464 | 91.14214 | 464 | 85.01879 | 464 | 88.55696
463 | 91.22594 | 463 | 85.0688 | 463 | 88.55299
462 | 91.18819 | 462 | 84.94604 | 462 | 88.56648
461 | 91.17852 | 461 | 84.9315 | 461 | 88.6035
460 | 91.1282 | 460 | 85.02591 | 460 | 88.53123
459 | 91.18417 | 459 | 84.95548 | 459 | 88.54132
458 | 91.14 | 458 | 84.84697 | 458 | 88.53784
457 | 91.08384 | 457 | 84.86871 | 457 | 88.44618
456 | 91.16017 | 456 | 84.95362 | 456 | 88.50364
455 | 91.14146 | 455 | 84.7935 | 455 | 88.50132
454 | 91.09913 | 454 | 84.74277 | 454 | 88.49393
453 | 91.0952 | 453 | 84.84045 | 453 | 88.48381
452 | 91.20565 | 452 | 84.88795 | 452 | 88.52028
451 | 91.0767 | 451 | 84.70186 | 451 | 88.48615
450 | 91.06403 | 450 | 84.73395 | 450 | 88.42805
449 | 91.09901 | 449 | 84.78384 | 449 | 88.43471
448 | 91.11851 | 448 | 84.65454 | 448 | 88.42181
447 | 91.07039 | 447 | 84.62668 | 447 | 88.41476
446 | 91.05353 | 446 | 84.66978 | 446 | 88.40908
445 | 91.15243 | 445 | 84.65654 | 445 | 88.43343
444 | 91.06449 | 444 | 84.56292 | 444 | 88.43124
443 | 90.99384 | 443 | 84.55569 | 443 | 88.33257
442 | 91.06828 | 442 | 84.66425 | 442 | 88.42568
441 | 91.10239 | 441 | 84.51536 | 441 | 88.40049
440 | 90.97673 | 440 | 84.44756 | 440 | 88.30546
439 | 90.97588 | 439 | 84.49415 | 439 | 88.26012
438 | 91.06033 | 438 | 84.50645 | 438 | 88.3361
437 | 91.04318 | 437 | 84.40936 | 437 | 88.37656
436 | 90.92245 | 436 | 84.3506 | 436 | 88.24628
435 | 91.01183 | 435 | 84.42523 | 435 | 88.24557
434 | 91.01298 | 434 | 84.34853 | 434 | 88.27961
433 | 90.97281 | 433 | 84.27875 | 433 | 88.27629
432 | 90.91576 | 432 | 84.32608 | 432 | 88.21074
431 | 90.9852 | 431 | 84.32452 | 431 | 88.25385
430 | 91.05384 | 430 | 84.27927 | 430 | 88.36876
429 | 90.85294 | 429 | 84.14004 | 429 | 88.13138
428 | 90.9006 | 428 | 84.20705 | 428 | 88.15006
427 | 90.99087 | 427 | 84.1609 | 427 | 88.20239
426 | 90.95602 | 426 | 84.09487 | 426 | 88.25027
425 | 90.86815 | 425 | 84.08342 | 425 | 88.12472
424 | 90.93125 | 424 | 84.07038 | 424 | 88.1194
423 | 90.96853 | 423 | 84.05611 | 423 | 88.23334
422 | 90.88699 | 422 | 83.92248 | 422 | 88.16953
421 | 90.85657 | 421 | 83.90919 | 421 | 88.07889
420 | 90.96809 | 420 | 83.89587 | 420 | 88.18145
419 | 90.95837 | 419 | 83.89882 | 419 | 88.25802
418 | 90.84966 | 418 | 83.84062 | 418 | 88.08414
417 | 90.90894 | 417 | 83.79775 | 417 | 88.06429
416 | 90.95049 | 416 | 83.78289 | 416 | 88.1556
415 | 90.90153 | 415 | 83.72534 | 415 | 88.14774
414 | 90.69791 | 414 | 83.61049 | 414 | 87.96722
413 | 90.91354 | 413 | 83.65003 | 413 | 88.02709
412 | 90.97264 | 412 | 83.45959 | 412 | 88.08505
411 | 90.72758 | 411 | 83.39082 | 411 | 87.95373
410 | 90.79002 | 410 | 83.40424 | 410 | 87.91877
409 | 90.90361 | 409 | 83.31873 | 409 | 88.06729
408 | 90.86934 | 408 | 83.33145 | 408 | 88.03214
407 | 90.73228 | 407 | 83.18575 | 407 | 87.83282
406 | 90.74599 | 406 | 83.15905 | 406 | 87.89549
405 | 90.74865 | 405 | 83.06148 | 405 | 87.98843
404 | 90.73984 | 404 | 83.09071 | 404 | 87.87617
403 | 90.62753 | 403 | 82.82276 | 403 | 87.69984
402 | 90.79782 | 402 | 82.81105 | 402 | 87.85368
401 | 90.77879 | 401 | 82.73214 | 401 | 87.8378
400 | 90.7739 | 400 | 82.62366 | 400 | 87.82023
399 | 90.72784 | 399 | 82.46919 | 399 | 87.75303
398 | 90.73818 | 398 | 82.33027 | 398 | 87.73122
397 | 90.61396 | 397 | 82.25001 | 397 | 87.57413
396 | 90.32371 | 396 | 82.16117 | 396 | 87.34904
395 | 90.27316 | 395 | 81.88752 | 395 | 87.28445
394 | 90.37463 | 394 | 81.90878 | 394 | 87.49658
393 | 90.4406 | 393 | 81.85139 | 393 | 87.52528
392 | 90.45972 | 392 | 81.72824 | 392 | 87.40598
391 | 90.51537 | 391 | 81.56688 | 391 | 87.54279
390 | 90.50182 | 390 | 81.56293 | 390 | 87.49973
389 | 90.43201 | 389 | 81.3905 | 389 | 87.36285
388 | 90.57902 | 388 | 81.20483 | 388 | 87.50397
387 | 90.64017 | 387 | 81.21285 | 387 | 87.54962
386 | 90.49409 | 386 | 80.93241 | 386 | 87.44244
385 | 90.38864 | 385 | 80.74078 | 385 | 87.28397
384 | 90.2367 | 384 | 80.36713 | 384 | 87.27653
383 | 90.14556 | 383 | 80.131 | 383 | 87.10797
382 | 90.40501 | 382 | 80.22157 | 382 | 87.31915
381 | 90.30008 | 381 | 79.65804 | 381 | 87.06441
380 | 90.19967 | 380 | 79.46475 | 380 | 87.00097
379 | 90.15319 | 379 | 79.30489 | 379 | 86.91187
378 | 90.23466 | 378 | 79.10815 | 378 | 87.05119
377 | 90.18194 | 377 | 78.67542 | 377 | 86.95396
376 | 90.20191 | 376 | 78.44057 | 376 | 86.87083
375 | 90.08469 | 375 | 78.14049 | 375 | 86.89973
374 | 89.98136 | 374 | 77.68304 | 374 | 86.53339
373 | 90.11806 | 373 | 77.5787 | 373 | 86.93085
372 | 89.79956 | 372 | 76.90118 | 372 | 86.32126
371 | 89.95373 | 371 | 76.44859 | 371 | 86.47245
370 | 89.7504 | 370 | 75.80448 | 370 | 86.3564
369 | 89.84352 | 369 | 75.57034 | 369 | 86.38514
368 | 89.94961 | 368 | 75.12576 | 368 | 86.36371
367 | 89.57516 | 367 | 74.16516 | 367 | 86.17146
366 | 89.42988 | 366 | 73.39052 | 366 | 85.88523
365 | 89.5969 | 365 | 73.08896 | 365 | 86.0703
364 | 89.36559 | 364 | 72.27347 | 364 | 85.74942
363 | 89.53609 | 363 | 71.41173 | 363 | 85.71679
362 | 89.3574 | 362 | 70.64605 | 362 | 85.51793
361 | 89.31867 | 361 | 69.4281 | 361 | 85.57132
360 | 89.18134 | 360 | 68.66968 | 360 | 85.39716
359 | 88.93739 | 359 | 66.97467 | 359 | 85.12396
358 | 88.327 | 358 | 65.3675 | 358 | 84.40294
357 | 88.99044 | 357 | 64.78915 | 357 | 84.53011
356 | 88.42984 | 356 | 62.62343 | 356 | 84.34191
355 | 88.00652 | 355 | 60.90771 | 355 | 84.05412
354 | 88.49562 | 354 | 59.48421 | 354 | 84.08733
353 | 87.95409 | 353 | 57.48546 | 353 | 83.76387
352 | 87.5629 | 352 | 55.32298 | 352 | 83.59334
351 | 87.34557 | 351 | 53.67978 | 351 | 83.00089
350 | 87.10233 | 350 | 51.33922 | 350 | 82.50033
349 | 86.97857 | 349 | 49.2805 | 349 | 82.23833
348 | 86.68089 | 348 | 46.74554 | 348 | 81.83601
347 | 86.43114 | 347 | 44.1623 | 347 | 80.74586
346 | 85.61275 | 346 | 41.54188 | 346 | 81.85876
345 | 85.60762 | 345 | 38.65497 | 345 | 80.55226
344 | 85.58272 | 344 | 35.70988 | 344 | 80.11851
343 | 83.45213 | 343 | 32.59291 | 343 | 79.05505
342 | 84.27386 | 342 | 29.20065 | 342 | 78.97243
341 | 84.24812 | 341 | 26.20452 | 341 | 78.43245
340 | 82.49368 | 340 | 23.14923 | 340 | 78.27773
339 | 83.26293 | 339 | 20.02212 | 339 | 77.60073
338 | 82.4351 | 338 | 17.06727 | 338 | 77.91317
337 | 82.56976 | 337 | 13.94297 | 337 | 76.5469
336 | 80.78802 | 336 | 11.43865 | 336 | 75.86843
335 | 80.28857 | 335 | 8.7842 | 335 | 75.12296
334 | 80.68364 | 334 | 6.89764 | 334 | 74.46362
333 | 79.98605 | 333 | 5.06086 | 333 | 74.64772
332 | 78.84509 | 332 | 3.40657 | 332 | 72.73877
331 | 78.38771 | 331 | 2.4868 | 331 | 72.22459
330 | 77.07011 | 330 | 1.07841 | 330 | 71.13155
329 | 76.40388 | 329 | 0.95431 | 329 | 70.56062
328 | 76.15884 | 328 | 0.71234 | 328 | 70.12535
327 | 75.43117 | 327 | -0.25007 | 327 | 69.5491
326 | 73.99498 | 326 | -0.60564 | 326 | 68.31312
325 | 74.79428 | 325 | -0.1893 | 325 | 67.34303
324 | 73.55436 | 324 | -0.42553 | 324 | 65.26461
323 | 73.12336 | 323 | -0.55003 | 323 | 65.57973
322 | 72.03633 | 322 | -1.01275 | 322 | 63.95224
321 | 70.73537 | 321 | -0.56342 | 321 | 62.25563
320 | 70.8884 | 320 | -0.53493 | 320 | 61.73836
319 | 65.21286 | 319 | -3.92676 | 319 | 54.38986
318 | 65.3228 | 318 | -2.79253 | 318 | 52.21513
317 | 65.14185 | 317 | -4.02763 | 317 | 52.38313
316 | 65.00504 | 316 | -3.40785 | 316 | 49.71092
315 | 61.24902 | 315 | -5.20394 | 315 | 45.8902
314 | 62.5747 | 314 | -3.95639 | 314 | 46.02372
313 | 57.98338 | 313 | -4.37806 | 313 | 40.97284
312 | 60.02625 | 312 | -3.90188 | 312 | 41.26738
311 | 58.76759 | 311 | -5.27238 | 311 | 38.67491
310 | 56.05399 | 310 | -2.84907 | 310 | 37.70274
309 | 51.47409 | 309 | -4.4901 | 309 | 32.89486
308 | 53.26495 | 308 | -5.19863 | 308 | 31.14428
307 | 51.25391 | 307 | -1.94471 | 307 | 29.35678
306 | 50.45453 | 306 | -4.19495 | 306 | 25.59773
305 | 48.01441 | 305 | -3.53022 | 305 | 20.50276
304 | 44.6629 | 304 | -2.15645 | 304 | 19.43317
303 | 45.32227 | 303 | -3.77476 | 303 | 17.98038
302 | 42.72287 | 302 | -3.75938 | 302 | 14.6721
301 | 40.80095 | 301 | -0.90401 | 301 | 11.28563
300 | 39.18739 | 300 | -2.4545 | 300 | 9.29511
299 | 37.89081 | 299 | -2.27848 | 299 | 6.50595
298 | 34.72558 | 298 | -2.41303 | 298 | 4.75708
297 | 36.38119 | 297 | -2.47164 | 297 | 4.38859
296 | 34.64525 | 296 | -2.79118 | 296 | 1.52492
295 | 31.36975 | 295 | -3.71303 | 295 | 0.62112
294 | 30.18449 | 294 | -3.76447 | 294 | -0.71886
293 | 29.61319 | 293 | -2.95842 | 293 | -1.12875
292 | 26.89964 | 292 | -2.72099 | 292 | -1.83435
291 | 25.83616 | 291 | -3.73134 | 291 | -3.4493
290 | 22.52439 | 290 | -3.58451 | 290 | -1.23242
289 | 23.77138 | 289 | -3.11297 | 289 | -4.16686
288 | 21.19164 | 288 | -3.82671 | 288 | -1.54283
287 | 19.66338 | 287 | -2.58826 | 287 | -3.78501
286 | 19.77135 | 286 | -2.03234 | 286 | -3.84577
285 | 16.52295 | 285 | -1.55996 | 285 | -2.1511
284 | 15.8575 | 284 | -3.49431 | 284 | -6.04856
283 | 15.8816 | 283 | -1.58222 | 283 | -3.83519
282 | 14.57598 | 282 | -1.9979 | 282 | -2.26541
281 | 12.77316 | 281 | -2.41778 | 281 | -4.45327
280 | 10.92304 | 280 | -1.8959 | 280 | -3.79631
279 | 10.27941 | 279 | -2.58177 | 279 | -3.00804
278 | 8.05585 | 278 | -1.74997 | 278 | -3.40115
277 | 8.69352 | 277 | -0.5577 | 277 | -2.92806
276 | 6.82198 | 276 | -1.39721 | 276 | -4.17234
275 | 8.54056 | 275 | -3.26024 | 275 | -3.04727
274 | 6.32347 | 274 | -1.31379 | 274 | -3.52568
273 | 6.80008 | 273 | -2.47931 | 273 | -3.45269
272 | 5.48368 | 272 | -2.91898 | 272 | -2.35856
271 | 3.87535 | 271 | -1.85703 | 271 | -2.47921
270 | 3.23612 | 270 | -1.88228 | 270 | -3.43719
269 | 3.97468 | 269 | -1.74829 | 269 | -3.37444
268 | 2.44301 | 268 | -1.29703 | 268 | -2.3175
267 | 3.36608 | 267 | -2.67825 | 267 | -1.97497
266 | 1.90734 | 266 | -1.19205 | 266 | -1.77477
265 | 2.1083 | 265 | -0.69084 | 265 | -2.85858
264 | 0.79189 | 264 | -0.88358 | 264 | -1.61986
263 | 2.13455 | 263 | -1.57976 | 263 | -1.90434
262 | 0.87359 | 262 | -1.63011 | 262 | -2.41959
261 | 0.80303 | 261 | -1.49226 | 261 | -1.81951
260 | 0.6553 | 260 | -1.81189 | 260 | -1.13475
259 | -0.40168 | 259 | -1.04819 | 259 | -1.45697
258 | 0.43958 | 258 | -1.16682 | 258 | -1.65456
257 | -0.04668 | 257 | -1.02962 | 257 | -1.66862
256 | 0.14259 | 256 | -0.5912 | 256 | -1.62235
255 | 0.08965 | 255 | -0.13698 | 255 | -2.35937
254 | 0.35879 | 254 | -0.56876 | 254 | -1.46644
253 | 0.35631 | 253 | -1.07162 | 253 | -2.16191
252 | 0.15465 | 252 | -0.9678 | 252 | -1.46553
251 | 0.19695 | 251 | -0.99063 | 251 | -1.4575
250 | -0.23878 | 250 | -0.74418 | 250 | -1.76332
249 | -0.24506 | 249 | -0.89673 | 249 | -1.21569
248 | -0.35091 | 248 | -0.93328 | 248 | -1.39461
247 | -0.28573 | 247 | -0.31191 | 247 | -1.18372
246 | -0.22667 | 246 | -0.56817 | 246 | -1.06533
245 | -0.53491 | 245 | -0.64153 | 245 | -1.37099
244 | 0.1697 | 244 | -0.50566 | 244 | -1.38377
243 | -0.56087 | 243 | -1.27869 | 243 | -0.98473
242 | 0.3869 | 242 | -0.48999 | 242 | -0.87824
241 | -0.16471 | 241 | -0.74331 | 241 | -1.26374
240 | -0.55114 | 240 | -0.62907 | 240 | -1.36071
239 | -0.55679 | 239 | -0.74533 | 239 | -1.42803
238 | -0.12837 | 238 | -0.35388 | 238 | -1.54424
237 | -0.53876 | 237 | -0.56286 | 237 | -1.25577
236 | -0.46677 | 236 | -0.80583 | 236 | -1.24977
235 | -0.63418 | 235 | -1.06894 | 235 | -1.11013
234 | -0.2121 | 234 | -0.80995 | 234 | -1.26365
233 | -0.19043 | 233 | -0.39052 | 233 | -0.94078
232 | -0.48678 | 232 | -1.09026 | 232 | -1.00447
231 | -0.03748 | 231 | -0.55279 | 231 | -1.13167
230 | -0.09585 | 230 | -0.50858 | 230 | -1.79622
229 | -0.8326 | 229 | -1.29866 | 229 | -1.33376
228 | -0.4921 | 228 | -0.69539 | 228 | -1.89233
227 | -0.69548 | 227 | -1.39305 | 227 | -1.4193
226 | 0.34996 | 226 | -1.18484 | 226 | -1.35937
225 | -0.27759 | 225 | -1.11979 | 225 | -1.64702
224 | -1.31617 | 224 | -0.95877 | 224 | -2.16745
223 | -0.52872 | 223 | -1.06903 | 223 | -1.56446
222 | -1.48094 | 222 | -0.39301 | 222 | -2.25443
221 | -0.11986 | 221 | -1.44403 | 221 | -2.90851
220 | -0.7834 | 220 | -1.4388 | 220 | -2.55332
219 | -1.71521 | 219 | -1.8934 | 219 | -2.83095
218 | -0.9431 | 218 | -1.89472 | 218 | -2.5714
217 | -1.50066 | 217 | -1.72938 | 217 | -2.78972
216 | -0.32285 | 216 | -2.4901 | 216 | -2.90314
215 | -1.80642 | 215 | -2.18826 | 215 | -3.92567
214 | -0.23078 | 214 | -3.00226 | 214 | -5.70064
213 | -0.96519 | 213 | -3.59791 | 213 | -6.4696
212 | -1.9914 | 212 | -2.68649 | 212 | -5.96553
211 | -2.16133 | 211 | -4.2839 | 211 | -4.85442
210 | -0.02688 | 210 | -3.74591 | 210 | -7.63044
209 | -0.17438 | 209 | -7.06028 | 209 | -6.89028
208 | -5.72974 | 208 | -6.9675 | 208 | -6.15809
207 | -2.78855 | 207 | -3.45487 | 207 | -9.88456
206 | -4.27661 | 206 | -5.9525 | 206 | -8.86962
205 | -4.97339 | 205 | -5.85544 | 205 | -13.37496
204 | -5.28315 | 204 | -10.64909 | 204 | -9.958
203 | -4.57373 | 203 | -7.08216 | 203 | -11.09107
202 | -2.52727 | 202 | -10.37362 | 202 | -20.60501
201 | -0.24156 | 201 | -14.06547 | 201 | -11.78855
200 | -11.25786 | 200 | -10.41248 | 200 | -16.07109

## Sheet1
310.12
313.28
316.44
318.02
320.12
321.18
323.81
324.86
325.92
326.44
328.55
330.66
331.71
333.29
335.4
336.45
337.5
339.08
340.13
343.29
343.82
345.93
348.03
350.67
353.83
355.93
357.51
360.15
361.2
364.89
367.52
370.15
373.31
376.47
378.05
382.79
386.48
389.11
392.27
394.9
400.17
405.43
410.7
415.97
421.23
426.5
431.77
437.03
442.3
447.56
452.83
458.1
463.36
468.63
473.89
479.16
484.43
489.69
494.96
500.22
505.49
510.76
516.02
521.29
526.56
531.82
537.09
542.35
547.62
552.89
558.15
563.42
568.68
573.95
579.22
584.48
589.75
595.01
600.28
605.55
610.81
616.08
621.35
626.61
631.88
637.14
642.41
647.68
652.94
658.21
663.47
668.74
674.01
679.27
684.54
689.81
695.07
733.44
762.18
790.91
819.64
848.37
877.11
905.84
934.57
963.3
992.04
1020.77
1049.5
1078.23
1106.97
1135.7
1164.43
1193.16
1221.9
1250.63
1279.36
1308.09
1336.82
1365.56
1394.29
1423.02
1451.75
1480.49
1509.22
1537.95
1566.68
1595.42
1624.15
1652.88
1681.61
1710.35
1739.08
1767.81
1796.54
1825.27
1854.01
1882.74
1911.47
1940.2
1968.94
1997.67
2026.4
2055.13
2083.87
2112.6
2141.33
2170.06
2198.8
2221.78
2250.51
2264.88
2284.99
2305.11
2328.09
2353.95
2379.81