## Multimode fiber
wavelength | Transmittance
nm | %/m
249.6171 | 91.6008
249.6171 | 92.0483
253.4832 | 92.3489
257.3494 | 92.5719
261.2155 | 92.8021 | Multimode fiber Multimode fiber 300-1200 nm Transmittance This file indicates a typical data and there may be differences between product batches. If you have any questions, please contact LBTEK Technical Support. To quote this data, please indicate that the data source is from LBTEK.
261.2155 | 93.071
265.0816 | 93.3685
270.8808 | 93.7085
270.8808 | 93.9705
274.7469 | 94.2056
276.68 | 94.5077
280.5461 | 94.8002
284.4123 | 95.0126
288.2784 | 95.2758
296.0107 | 95.515 | LBTEK Mall：www.lbtek.com Tel：400-060-6986 LBTEK Technical Support E-mail：service@lbtek.com
299.8768 | 95.6901
307.6091 | 95.9337
311.4752 | 96.1442
323.0736 | 96.3713
328.8728 | 96.5068
332.7389 | 96.6888
338.5381 | 96.8407
348.2034 | 96.9407
352.0696 | 97.089
357.8688 | 97.1768
367.5341 | 97.3062
371.4002 | 97.4145
377.1994 | 97.5201
382.9986 | 97.6217
394.597 | 97.7467
396.5301 | 97.8741
402.3293 | 97.9493
413.9277 | 98.0173
415.8607 | 98.0962
419.7269 | 98.1586
421.6599 | 98.1845
435.1914 | 98.2534
435.1914 | 98.3027
439.0575 | 98.3236
440.9906 | 98.3577
454.522 | 98.4378
458.3882 | 98.4596
460.3213 | 98.5057
464.1874 | 98.5246
473.8527 | 98.538
477.7188 | 98.5827
479.6519 | 98.6108
493.1834 | 98.5787
497.0495 | 98.622
497.0495 | 98.6461
498.9826 | 98.6561
502.8487 | 98.6869
512.514 | 98.744
516.3802 | 98.7504
516.3802 | 98.7903
518.3132 | 98.7994
531.8447 | 98.8252
533.7777 | 98.8369
535.7108 | 98.8259
535.7108 | 98.8485
537.6439 | 98.9034
551.1753 | 98.8996
555.0415 | 98.9179
556.9745 | 98.9474
570.506 | 98.9599
574.3721 | 98.998
576.3052 | 98.9859
578.2383 | 98.981
589.8367 | 99.0037
595.6359 | 99.0199
601.4351 | 99.0293
609.1673 | 99.0682
613.0334 | 99.0685
614.9665 | 99.0591
626.5649 | 99.0676
628.498 | 99.0618
632.3641 | 99.0361
634.2972 | 99.0408
645.8956 | 99.0368
647.8286 | 99.0387
651.6948 | 99.0315
653.6278 | 99.018
667.1593 | 99.0441
669.0924 | 99.0911
672.9585 | 99.1102
672.9585 | 99.1904
686.4899 | 99.0874
688.423 | 99.1301
692.2891 | 99.0615
692.2891 | 99.0038
705.8206 | 98.8864
711.6198 | 98.7685
711.6198 | 98.6828
721.2851 | 98.6023
721.2851 | 98.4984
723.2182 | 98.4471
734.8166 | 98.3634
734.8166 | 98.3566
736.7496 | 98.3321
738.6827 | 98.3282
742.5489 | 98.3732
752.2142 | 98.4671
752.2142 | 98.5712
759.9464 | 98.7007
767.6787 | 98.8114
771.5448 | 98.9047
775.411 | 98.9494
787.0094 | 99.1084
790.8755 | 99.1143
794.7416 | 99.1335
806.34 | 99.1179
810.2061 | 99.1087
814.0723 | 99.1754
819.8715 | 99.1762
825.6707 | 99.1803
829.5368 | 99.1448
839.2021 | 99.056
845.0013 | 98.9587
848.8675 | 98.8191
858.5328 | 98.6939
864.332 | 98.5937
868.1981 | 98.461
875.9304 | 98.466
877.8634 | 98.3439
883.6626 | 98.188
885.5957 | 98.1272
887.5288 | 98.0692
895.261 | 98.0048
899.1272 | 97.7558
901.0602 | 97.5648
916.5248 | 97.5758
918.4578 | 97.6698
926.1901 | 97.5542
926.1901 | 97.1263
926.1901 | 97.0329
928.1232 | 96.8003
928.1232 | 96.4743
930.0562 | 96.1918
931.9893 | 95.5024
931.9893 | 94.7753
933.9224 | 93.8731
933.9224 | 93.2791
933.9224 | 91.5313
935.8554 | 90.6011
935.8554 | 89.0349
935.8554 | 88.7804
935.8554 | 87.3171
937.7885 | 86.8886
937.7885 | 86.1649
939.7215 | 85.0983
939.7215 | 84.8772
939.7215 | 84.3435
939.7215 | 84.3682
939.7215 | 83.9838
939.7215 | 83.8435
941.6546 | 83.5665
941.6546 | 83.933
941.6546 | 84.2893
941.6546 | 84.1834
941.6546 | 84.2964
941.6546 | 84.0129
941.6546 | 83.82
941.6546 | 82.9089
943.5877 | 83.0714
943.5877 | 82.1396
943.5877 | 81.8679
943.5877 | 80.5364
943.5877 | 80.2027
943.5877 | 79.2274
945.5208 | 78.2631
947.4538 | 78.2282
947.4538 | 77.8971
949.3869 | 78.1132
949.3869 | 78.1496
951.3199 | 78.5729
953.253 | 79.6537
955.1861 | 81.0189
955.1861 | 81.9546
957.1191 | 82.9102
957.1191 | 84.2013
957.1191 | 85.1082
959.0522 | 86.4126
960.9853 | 87.3612
960.9853 | 88.0118
960.9853 | 88.4335
960.9853 | 88.8856
964.8514 | 89.4999
964.8514 | 89.9199
966.7845 | 90.6338
966.7845 | 91.1818
966.7845 | 91.8276
966.7845 | 92.5751
966.7845 | 93.3821
968.7175 | 94.3608
970.6506 | 94.9167
974.5167 | 95.558
978.3829 | 95.9402
982.249 | 96.3836
982.249 | 96.935
988.0482 | 97.5117
991.9143 | 97.7979
995.7805 | 98.2722
1003.5127 | 98.4308
1005.4458 | 98.6028
1020.9103 | 98.7406
1022.8434 | 98.8695
1024.7764 | 98.9331
1024.7764 | 99.0287
1030.5756 | 99.132
1042.174 | 99.1288
1044.1071 | 99.1097
1044.1071 | 99.1142
1049.9063 | 99.0593
1061.5047 | 99.0773
1063.4378 | 99.0664
1063.4378 | 99.0721
1069.2369 | 99.0702
1078.9023 | 99.0958
1082.7684 | 99.085
1082.7684 | 99.1044
1088.5676 | 99.0732
1098.2329 | 99.0471
1102.0991 | 98.9575
1102.0991 | 98.8571
1102.0991 | 98.7528
1107.8983 | 98.6246
1117.5636 | 98.4706
1127.2289 | 98.365
1127.2289 | 98.2511
1129.162 | 98.1615
1136.8943 | 98.1076
1140.7604 | 97.9842
1144.6265 | 97.8834
1154.2919 | 97.853
1154.2919 | 97.7839
1163.9572 | 97.7541
1169.7564 | 97.6795
1179.4217 | 97.6239
1181.3548 | 97.4845
1187.154 | 97.3788
1194.8862 | 97.049
1194.8862 | 96.7503
1200.6854 | 96.3659
1204.5515 | 96.02
1208.4177 | 95.6976
1212.2838 | 95.165
1214.2169 | 94.8582
1218.083 | 94.3739
1220.0161 | 93.6758
1221.9491 | 93.3224
1221.9491 | 92.6059
1223.8822 | 91.8975
1225.8153 | 91.7632
1227.7483 | 91.5127
1229.6814 | 90.8842
1229.6814 | 89.9073
1231.6145 | 89.2347
1231.6145 | 88.4379
1231.6145 | 87.7523
1231.6145 | 87.1505
1231.6145 | 87.2163
1233.5475 | 86.2827
1233.5475 | 85.8115
1233.5475 | 85.3465
1233.5475 | 84.7633
1233.5475 | 84.574
1233.5475 | 84.5908
1233.5475 | 84.4373
1233.5475 | 84.3998
1235.4806 | 84.2207
1235.4806 | 83.8179
1235.4806 | 83.7967
1235.4806 | 83.6648
1235.4806 | 82.6355
1235.4806 | 81.1121
1235.4806 | 79.812
1235.4806 | 79.1088
1235.4806 | 78.3861
1235.4806 | 78.147
1235.4806 | 79.2124
1235.4806 | 80.1945
1237.4137 | 80.0749
1237.4137 | 79.8164
1237.4137 | 79.5345
1237.4137 | 79.6108
1237.4137 | 80.3312
1237.4137 | 80.6524
1237.4137 | 80.8139
1237.4137 | 80.9246
1237.4137 | 81.0301
1237.4137 | 80.4517
1237.4137 | 79.6139
1237.4137 | 79.0563
1237.4137 | 77.5999
1237.4137 | 77.3123
1237.4137 | 77.2254
1237.4137 | 76.7176
1239.3467 | 77.0118
1239.3467 | 76.7736
1239.3467 | 77.2938
1239.3467 | 76.2332
1239.3467 | 74.6648
1239.3467 | 74.0414
1239.3467 | 74.3838
1239.3467 | 74.521
1239.3467 | 73.6011
1239.3467 | 72.3477
1239.3467 | 71.5452
1239.3467 | 71.8015
1239.3467 | 71.4486
1239.3467 | 70.0095
1239.3467 | 70.0342
1239.3467 | 70.534
1241.2798 | 70.9474
1241.2798 | 72.3032
1241.2798 | 71.618
1241.2798 | 70.8799
1241.2798 | 70.7136
1241.2798 | 69.8564
1241.2798 | 69.8264
1241.2798 | 69.5176
1241.2798 | 69.8917
1241.2798 | 70.0426
1241.2798 | 69.7113
1243.2129 | 69.0799
1243.2129 | 67.7326
1243.2129 | 67.4145
1243.2129 | 67.1092
1243.2129 | 67.4436
1243.2129 | 66.1205
1243.2129 | 65.8659
1243.2129 | 66.0654
1243.2129 | 66.0755
1243.2129 | 66.1408
1245.1459 | 65.4819
1245.1459 | 64.3291
1245.1459 | 63.6252
1245.1459 | 63.349
1245.1459 | 63.2006
1245.1459 | 63.1043
1247.079 | 62.1957
1247.079 | 61.8404
1247.079 | 60.9914
1249.0121 | 61.514
1250.9451 | 61.3069
1250.9451 | 61.2441
1254.8113 | 62.0151
1254.8113 | 62.6676
1256.7443 | 63.3483
1256.7443 | 63.454
1256.7443 | 64.1867
1256.7443 | 65.0366
1256.7443 | 65.7765
1256.7443 | 66.2379
1258.6774 | 66.3075
1258.6774 | 66.4705
1258.6774 | 66.8557
1258.6774 | 67.9763
1260.6105 | 68.3385
1260.6105 | 68.8257
1260.6105 | 68.5531
1260.6105 | 69.2978
1262.5435 | 69.5484
1262.5435 | 70.4814
1262.5435 | 71.0498
1262.5435 | 72.1876
1264.4766 | 73.1297
1264.4766 | 73.9335
1266.4097 | 74.5041
1266.4097 | 75.1688
1266.4097 | 75.9303
1266.4097 | 77.0005
1268.3427 | 77.3921
1268.3427 | 77.8028
1270.2758 | 78.2656
1270.2758 | 79.1542
1274.1419 | 80.2078
1274.1419 | 81.0493
1274.1419 | 81.4854
1276.075 | 82.276
1276.075 | 82.6644
1278.008 | 83.6034
1278.008 | 84.3459
1281.8742 | 85.3308
1281.8742 | 85.782
1285.7403 | 86.246
1289.6064 | 86.4427
1291.5395 | 86.9591
1295.4056 | 87.0039
1301.2048 | 86.9487
1303.1379 | 86.8193
1305.071 | 86.6849
1307.004 | 86.6403
1307.004 | 86.2331
1308.9371 | 85.9492
1312.8032 | 85.6601
1312.8032 | 85.0439
1312.8032 | 84.6921
1314.7363 | 84.1326
1316.6694 | 83.6669
1316.6694 | 83.1065
1316.6694 | 82.2604
1318.6024 | 81.731
1318.6024 | 81.3674
1320.5355 | 80.5232
1322.4686 | 79.5842
1322.4686 | 79.0836
1324.4016 | 78.6223
1324.4016 | 77.7684
1324.4016 | 77.0556
1324.4016 | 76.1918
1324.4016 | 75.5071
1324.4016 | 74.9931
1326.3347 | 74.6968
1326.3347 | 74.2073
1326.3347 | 74.065
1328.2678 | 73.8129
1328.2678 | 73.0965
1328.2678 | 72.9637
1328.2678 | 72.9184
1328.2678 | 72.6466
1328.2678 | 71.6891
1330.2008 | 71.7178
1330.2008 | 71.3935
1330.2008 | 70.2621
1330.2008 | 70.2957
1330.2008 | 69.9333
1330.2008 | 69.0357
1332.1339 | 68.3841
1332.1339 | 67.9669
1332.1339 | 67.7688
1332.1339 | 67.4514
1334.067 | 67.0612
1334.067 | 66.1339
1334.067 | 65.4137
1334.067 | 65.5401
1334.067 | 64.8015
1334.067 | 64.5145
1336 | 65.2535
1336 | 65.2215
1336 | 64.6529
1336 | 63.1751
1336 | 63.2759
1336 | 62.8433
1336 | 61.9903
1336 | 61.9907
1336 | 61.2753
1337.9331 | 60.8781
1337.9331 | 60.7227
1337.9331 | 60.3378
1337.9331 | 59.3646
1337.9331 | 58.2866
1337.9331 | 56.837
1337.9331 | 55.855
1339.8662 | 55.21
1339.8662 | 54.2486
1339.8662 | 53.1104
1341.7992 | 52.93
1341.7992 | 52.0338
1341.7992 | 50.4877
1343.7323 | 49.1273
1343.7323 | 47.8057
1345.6653 | 47.8983
1345.6653 | 47.3514
1345.6653 | 46.6692
1345.6653 | 46.5084
1345.6653 | 46.4971
1347.5984 | 46.1296
1347.5984 | 46.0265
1347.5984 | 46.07
1347.5984 | 45.8447
1347.5984 | 45.8494
1347.5984 | 45.7331
1347.5984 | 45.8916
1349.5315 | 45.472
1349.5315 | 44.7463
1351.4645 | 43.8532
1351.4645 | 43.0843
1353.3976 | 41.6587
1353.3976 | 40.2943
1353.3976 | 39.1574
1353.3976 | 38.7478
1364.7373 | 38.1811
1378.9507 | 38.0584
1401.4276 | 37.829
1433.8208 | 38.5634
1436.5194 | 39.7819
1438.4483 | 40.1523
1440.3856 | 41.1136
1442.3186 | 43.0718
1442.3186 | 44.6302
1444.2517 | 46.0223
1444.2517 | 47.8106
1444.2517 | 49.4275
1446.1848 | 50.9437
1446.1848 | 51.3866
1446.1848 | 52.391
1448.1178 | 52.7143
1448.1178 | 52.7684
1448.1178 | 53.2731
1448.1178 | 53.6281
1448.1178 | 54.7524
1448.1178 | 54.4034
1450.0509 | 54.8128
1450.0509 | 55.0976
1450.0509 | 56.0082
1450.0509 | 56.7293
1450.0509 | 56.5645
1450.0509 | 57.4875
1451.984 | 58.8095
1451.984 | 59.1928
1451.984 | 59.6773
1451.984 | 60.5168
1453.917 | 61.4433
1453.917 | 62.2531
1453.917 | 62.6728
1455.8501 | 63.6962
1455.8501 | 64.3952
1455.8501 | 65.516
1455.8501 | 66.6531
1455.8501 | 67.1064
1457.7832 | 67.7958
1457.7832 | 68.1181
1459.7162 | 68.7254
1459.7162 | 69.8239
1461.6493 | 70.8326
1461.6493 | 71.4937
1461.6493 | 71.9235
1463.5824 | 72.7295
1463.5824 | 73.2744
1465.5154 | 73.87
1465.5154 | 74.3358
1465.5154 | 74.9485
1467.4485 | 75.4501
1467.4485 | 76.0033
1467.4485 | 76.6124
1467.4485 | 77.2126
1469.3816 | 78.0354
1471.3146 | 78.2547
1471.3146 | 78.5055
1471.3146 | 78.9429
1471.3146 | 79.6199
1473.2477 | 80.2739
1473.2477 | 80.5743
1473.2477 | 81.2919
1475.1807 | 82.0169
1475.1807 | 82.3326
1477.1138 | 82.989
1477.1138 | 83.7156
1479.0469 | 84.2884
1480.9799 | 84.9826
1480.9799 | 85.4473
1482.913 | 86.0122
1484.8461 | 86.5135
1484.8461 | 87.1968
1486.7792 | 87.7388
1488.7122 | 88.3083
1490.6453 | 88.9596
1490.6453 | 89.5016
1490.6453 | 90.1636
1494.5114 | 90.906
1496.4445 | 91.4354
1500.3106 | 91.9672
1504.1767 | 92.4134
1508.0429 | 92.9708
1508.0429 | 93.5259
1515.7751 | 93.8466
1515.7751 | 94.3268
1515.7751 | 94.688
1521.5743 | 94.8346
1525.4405 | 95.0926
1525.4405 | 95.3665
1529.3066 | 95.5559
1531.2397 | 95.8256
1533.1727 | 96.0606
1538.9719 | 96.2864
1542.8381 | 96.4924
1550.5703 | 96.6741
1552.5034 | 96.8461
1566.0348 | 97.0041
1566.0348 | 97.1481
1573.7671 | 97.2782
1579.5663 | 97.3942
1585.3655 | 97.4964
1585.3655 | 97.5845
1593.0978 | 97.6587
1598.897 | 97.7189
1604.6962 | 97.7651