## NDFR-100C-×-B
Angle | OD |  |  | OD |  |  | OD
(°) | NDFR-100C-2-B | Error bar (-5%) | Error bar (5%) | NDFR-100C-4-B | Error bar (-5%) | Error bar (5%) | NDFR-100C-6-B | Error bar (-5%) | Error bar (5%)
0 | 0.021 |  |  | 0.02 |  |  | 0.021
0.9 | 0.021 |  |  | 0.02 |  |  | 0.021
1.8 | 0.021 |  |  | 0.02 |  |  | 0.021
2.7 | 0.021 |  |  | 0.021 |  |  | 0.021 |  |  | NDFR-100C-2/4/6-B OD VS Angle This file indicates a typical data and there may be differences between product batches. If you have any questions, please contact LBTEK Technical Support. To quote this data, please indicate that the data source is from LBTEK.
3.6 | 0.021 |  |  | 0.021 |  |  | 0.018
4.5 | 0.021 |  |  | 0.02 |  |  | 0.019
5.4 | 0.021 |  |  | 0.02 |  |  | 0.02
6.3 | 0.021 |  |  | 0.02 |  |  | 0.02
7.2 | 0.021 |  |  | 0.021 |  |  | 0.02
8.1 | 0.021 |  |  | 0.021 |  |  | 0.02
9 | 0.021 |  |  | 0.021 |  |  | 0.02
9.9 | 0.021 |  |  | 0.021 |  |  | 0.021
10.8 | 0.021 |  |  | 0.021 |  |  | 0.021
11.7 | 0.02 |  |  | 0.02 |  |  | 0.021 |  |  | LBTEK Mall：www.lbtek.com Tel：400-060-6986 LBTEK Technical Support E-mail：service@lbtek.com
12.6 | 0.02 |  |  | 0.02 |  |  | 0.021
13.5 | 0.02 |  |  | 0.019 |  |  | 0.02
14.4 | 0.02 |  |  | 0.019 |  |  | 0.02
15.3 | 0.02 |  |  | 0.019 |  |  | 0.02
16.2 | 0.02 |  |  | 0.019 |  |  | 0.02
17.1 | 0.02 |  |  | 0.02 |  |  | 0.02
18 | 0.02 |  |  | 0.02 |  |  | 0.02
18.9 | 0.02 |  |  | 0.021 |  |  | 0.021
19.8 | 0.02 |  |  | 0.021 |  |  | 0.02
20.7 | 0.02 |  |  | 0.02 |  |  | 0.02
21.6 | 0.02 |  |  | 0.02 |  |  | 0.022
22.5 | 0.02 |  |  | 0.02 |  |  | 0.022
23.4 | 0.02 |  |  | 0.021 |  |  | 0.023
24.3 | 0.02 |  |  | 0.021 |  |  | 0.023
25.2 | 0.02 |  |  | 0.021 |  |  | 0.024
26.1 | 0.02 |  |  | 0.02 |  |  | 0.02
27 | 0.02 |  |  | 0.02 |  |  | 0.022
27.9 | 0.02 |  |  | 0.019 |  |  | 0.022
28.8 | 0.02 |  |  | 0.019 |  |  | 0.023
29.7 | 0.02 |  |  | 0.019 |  |  | 0.023
30.6 | 0.02 |  |  | 0.019 |  |  | 0.023
31.5 | 0.02 |  |  | 0.019 |  |  | 0.023
32.4 | 0.02 |  |  | 0.02 |  |  | 0.023
33.3 | 0.02 |  |  | 0.021 |  |  | 0.023
34.2 | 0.021 |  |  | 0.022 |  |  | 0.023
35.1 | 0.021 |  |  | 0.023 |  |  | 0.023
36 | 0.021 |  |  | 0.023 |  |  | 0.024
36.9 | 0.021 |  |  | 0.022 |  |  | 0.021
37.8 | 0.021 |  |  | 0.021 |  |  | 0.021
38.7 | 0.021 |  |  | 0.02 |  |  | 0.021
39.6 | 0.021 |  |  | 0.019 |  |  | 0.021
40.5 | 0.021 |  |  | 0.019 |  |  | 0.018
41.4 | 0.021 |  |  | 0.019 |  |  | 0.019
42.3 | 0.02 |  |  | 0.019 |  |  | 0.02
43.2 | 0.02 |  |  | 0.02 |  |  | 0.02
44.1 | 0.02 |  |  | 0.02 |  |  | 0.02
45 | 0.02 |  |  | 0.019 |  |  | 0.02
45.9 | 0.02 |  |  | 0.019 |  |  | 0.02
46.8 | 0.019 |  |  | 0.019 |  |  | 0.021
47.7 | 0.019 |  |  | 0.019 |  |  | 0.021
48.6 | 0.019 |  |  | 0.019 |  |  | 0.021
49.5 | 0.019 |  |  | 0.019 |  |  | 0.021
50.4 | 0.019 |  |  | 0.019 |  |  | 0.02
51.3 | 0.019 |  |  | 0.019 |  |  | 0.02
52.2 | 0.019 |  |  | 0.019 |  |  | 0.02
53.1 | 0.019 |  |  | 0.019 |  |  | 0.02
54 | 0.019 |  |  | 0.019 |  |  | 0.02
54.9 | 0.019 |  |  | 0.019 |  |  | 0.02
55.8 | 0.019 |  |  | 0.02 |  |  | 0.021
56.7 | 0.018 |  |  | 0.023 |  |  | 0.02
57.6 | 0.018 |  |  | 0.023 |  |  | 0.02
58.5 | 0.018 |  |  | 0.023 |  |  | 0.022
59.4 | 0.018 |  |  | 0.022 |  |  | 0.022
60.3 | 0.018 |  |  | 0.022 |  |  | 0.021
61.2 | 0.018 |  |  | 0.021 |  |  | 0.021
62.1 | 0.018 |  |  | 0.02 |  |  | 0.021
63 | 0.018 |  |  | 0.019 |  |  | 0.021
63.9 | 0.018 |  |  | 0.019 |  |  | 0.018
64.8 | 0.018 |  |  | 0.019 |  |  | 0.019
65.7 | 0.018 |  |  | 0.019 |  |  | 0.02
66.6 | 0.018 |  |  | 0.02 |  |  | 0.02
67.5 | 0.018 |  |  | 0.02 |  |  | 0.02
68.4 | 0.018 |  |  | 0.019 |  |  | 0.02
69.3 | 0.018 |  |  | 0.02 |  |  | 0.02
70.2 | 0.018 |  |  | 0.021 |  |  | 0.021
71.1 | 0.018 |  |  | 0.022 |  |  | 0.021
72 | 0.018 |  |  | 0.023 |  |  | 0.021
72.9 | 0.017 |  |  | 0.022 |  |  | 0.021
73.8 | 0.017 |  |  | 0.022 |  |  | 0.02
74.7 | 0.017 |  |  | 0.021 |  |  | 0.02
75.6 | 0.017 |  |  | 0.02 |  |  | 0.02
76.5 | 0.017 |  |  | 0.019 |  |  | 0.02
77.4 | 0.017 |  |  | 0.019 |  |  | 0.02
78.3 | 0.017 |  |  | 0.019 |  |  | 0.02
79.2 | 0.017 |  |  | 0.019 |  |  | 0.021
80.1 | 0.017 |  |  | 0.02 |  |  | 0.02
81 | 0.017 |  |  | 0.02 |  |  | 0.02
81.9 | 0.017 |  |  | 0.022 |  |  | 0.022
82.8 | 0.017 |  |  | 0.021 |  |  | 0.02
83.7 | 0.018 |  |  | 0.02 |  |  | 0.02
84.6 | 0.019 |  |  | 0.019 |  |  | 0.02
85.5 | 0.021 |  |  | 0.019 |  |  | 0.021
86.4 | 0.023 |  |  | 0.019 |  |  | 0.02
87.3 | 0.027 |  |  | 0.019 |  |  | 0.02
88.2 | 0.032 |  |  | 0.02 |  |  | 0.022
89.1 | 0.038 |  |  | 0.019 |  |  | 0.022
90 | 0.045 | 0.0038 | 0.2038 | 0.024 | -0.1611 | 0.2389 | 0.054 | -0.1168 | 0.4832
90.9 | 0.053 | 0.01001 | 0.21001 | 0.031 | -0.14814 | 0.25186 | 0.092 | -0.09799 | 0.50201
91.8 | 0.061 | 0.01622 | 0.21622 | 0.04 | -0.13518 | 0.26482 | 0.13 | -0.07918 | 0.52082
92.7 | 0.07 | 0.02243 | 0.22243 | 0.053 | -0.12222 | 0.27778 | 0.164 | -0.06037 | 0.53963
93.6 | 0.08 | 0.02864 | 0.22864 | 0.068 | -0.10926 | 0.29074 | 0.2 | -0.04156 | 0.55844
94.5 | 0.09 | 0.03485 | 0.23485 | 0.084 | -0.0963 | 0.3037 | 0.236 | -0.02275 | 0.57725
95.4 | 0.099 | 0.04106 | 0.24106 | 0.102 | -0.08334 | 0.31666 | 0.273 | -0.00394 | 0.59606
96.3 | 0.109 | 0.04727 | 0.24727 | 0.12 | -0.07038 | 0.32962 | 0.308 | 0.01487 | 0.61487
97.2 | 0.118 | 0.05348 | 0.25348 | 0.138 | -0.05742 | 0.34258 | 0.335 | 0.03368 | 0.63368
98.1 | 0.127 | 0.05969 | 0.25969 | 0.156 | -0.04446 | 0.35554 | 0.361 | 0.05249 | 0.65249
99 | 0.136 | 0.0659 | 0.2659 | 0.174 | -0.0315 | 0.3685 | 0.385 | 0.0713 | 0.6713
99.9 | 0.144 | 0.07211 | 0.27211 | 0.192 | -0.01854 | 0.38146 | 0.412 | 0.09011 | 0.69011
100.8 | 0.153 | 0.07832 | 0.27832 | 0.209 | -0.00558 | 0.39442 | 0.444 | 0.10892 | 0.70892
101.7 | 0.162 | 0.08453 | 0.28453 | 0.225 | 0.00738 | 0.40738 | 0.471 | 0.12773 | 0.72773
102.6 | 0.17 | 0.09074 | 0.29074 | 0.241 | 0.02034 | 0.42034 | 0.494 | 0.14654 | 0.74654
103.5 | 0.178 | 0.09695 | 0.29695 | 0.256 | 0.0333 | 0.4333 | 0.518 | 0.16535 | 0.76535
104.4 | 0.186 | 0.10316 | 0.30316 | 0.271 | 0.04626 | 0.44626 | 0.543 | 0.18416 | 0.78416
105.3 | 0.193 | 0.10937 | 0.30937 | 0.286 | 0.05922 | 0.45922 | 0.571 | 0.20297 | 0.80297
106.2 | 0.2 | 0.11558 | 0.31558 | 0.301 | 0.07218 | 0.47218 | 0.599 | 0.22178 | 0.82178
107.1 | 0.208 | 0.12179 | 0.32179 | 0.316 | 0.08514 | 0.48514 | 0.612 | 0.24059 | 0.84059
108 | 0.215 | 0.128 | 0.328 | 0.331 | 0.0981 | 0.4981 | 0.632 | 0.2594 | 0.8594
108.9 | 0.222 | 0.13421 | 0.33421 | 0.346 | 0.11106 | 0.51106 | 0.654 | 0.27821 | 0.87821
109.8 | 0.23 | 0.14042 | 0.34042 | 0.36 | 0.12402 | 0.52402 | 0.679 | 0.29702 | 0.89702
110.7 | 0.237 | 0.14663 | 0.34663 | 0.374 | 0.13698 | 0.53698 | 0.702 | 0.31583 | 0.91583
111.6 | 0.244 | 0.15284 | 0.35284 | 0.388 | 0.14994 | 0.54994 | 0.722 | 0.33464 | 0.93464
112.5 | 0.251 | 0.15905 | 0.35905 | 0.402 | 0.1629 | 0.5629 | 0.741 | 0.35345 | 0.95345
113.4 | 0.258 | 0.16526 | 0.36526 | 0.416 | 0.17586 | 0.57586 | 0.758 | 0.37226 | 0.97226
114.3 | 0.265 | 0.17147 | 0.37147 | 0.43 | 0.18882 | 0.58882 | 0.778 | 0.39107 | 0.99107
115.2 | 0.272 | 0.17768 | 0.37768 | 0.444 | 0.20178 | 0.60178 | 0.803 | 0.40988 | 1.00988
116.1 | 0.279 | 0.18389 | 0.38389 | 0.457 | 0.21474 | 0.61474 | 0.823 | 0.42869 | 1.02869
117 | 0.286 | 0.1901 | 0.3901 | 0.47 | 0.2277 | 0.6277 | 0.841 | 0.4475 | 1.0475
117.9 | 0.293 | 0.19631 | 0.39631 | 0.483 | 0.24066 | 0.64066 | 0.858 | 0.46631 | 1.06631
118.8 | 0.3 | 0.20252 | 0.40252 | 0.496 | 0.25362 | 0.65362 | 0.88 | 0.48512 | 1.08512
119.7 | 0.307 | 0.20873 | 0.40873 | 0.509 | 0.26658 | 0.66658 | 0.901 | 0.50393 | 1.10393
120.6 | 0.314 | 0.21494 | 0.41494 | 0.522 | 0.27954 | 0.67954 | 0.918 | 0.52274 | 1.12274
121.5 | 0.32 | 0.22115 | 0.42115 | 0.535 | 0.2925 | 0.6925 | 0.934 | 0.54155 | 1.14155
122.4 | 0.327 | 0.22736 | 0.42736 | 0.548 | 0.30546 | 0.70546 | 0.95 | 0.56036 | 1.16036
123.3 | 0.334 | 0.23357 | 0.43357 | 0.56 | 0.31842 | 0.71842 | 0.969 | 0.57917 | 1.17917
124.2 | 0.341 | 0.23978 | 0.43978 | 0.572 | 0.33138 | 0.73138 | 0.99 | 0.59798 | 1.19798
125.1 | 0.348 | 0.24599 | 0.44599 | 0.584 | 0.34434 | 0.74434 | 1.007 | 0.61679 | 1.21679
126 | 0.355 | 0.2522 | 0.4522 | 0.596 | 0.3573 | 0.7573 | 1.022 | 0.6356 | 1.2356
126.9 | 0.362 | 0.25841 | 0.45841 | 0.608 | 0.37026 | 0.77026 | 1.038 | 0.65441 | 1.25441
127.8 | 0.368 | 0.26462 | 0.46462 | 0.621 | 0.38322 | 0.78322 | 1.054 | 0.67322 | 1.27322
128.7 | 0.375 | 0.27083 | 0.47083 | 0.633 | 0.39618 | 0.79618 | 1.074 | 0.69203 | 1.29203
129.6 | 0.382 | 0.27704 | 0.47704 | 0.645 | 0.40914 | 0.80914 | 1.091 | 0.71084 | 1.31084
130.5 | 0.389 | 0.28325 | 0.48325 | 0.657 | 0.4221 | 0.8221 | 1.107 | 0.72965 | 1.32965
131.4 | 0.396 | 0.28946 | 0.48946 | 0.669 | 0.43506 | 0.83506 | 1.122 | 0.74846 | 1.34846
132.3 | 0.403 | 0.29567 | 0.49567 | 0.681 | 0.44802 | 0.84802 | 1.14 | 0.76727 | 1.36727
133.2 | 0.41 | 0.30188 | 0.50188 | 0.693 | 0.46098 | 0.86098 | 1.159 | 0.78608 | 1.38608
134.1 | 0.417 | 0.30809 | 0.50809 | 0.705 | 0.47394 | 0.87394 | 1.175 | 0.80489 | 1.40489
135 | 0.424 | 0.3143 | 0.5143 | 0.717 | 0.4869 | 0.8869 | 1.189 | 0.8237 | 1.4237
135.9 | 0.431 | 0.32051 | 0.52051 | 0.729 | 0.49986 | 0.89986 | 1.202 | 0.84251 | 1.44251
136.8 | 0.437 | 0.32672 | 0.52672 | 0.742 | 0.51282 | 0.91282 | 1.221 | 0.86132 | 1.46132
137.7 | 0.443 | 0.33293 | 0.53293 | 0.754 | 0.52578 | 0.92578 | 1.239 | 0.88013 | 1.48013
138.6 | 0.449 | 0.33914 | 0.53914 | 0.766 | 0.53874 | 0.93874 | 1.255 | 0.89894 | 1.49894
139.5 | 0.455 | 0.34535 | 0.54535 | 0.779 | 0.5517 | 0.9517 | 1.282 | 0.91775 | 1.51775
140.4 | 0.461 | 0.35156 | 0.55156 | 0.791 | 0.56466 | 0.96466 | 1.286 | 0.93656 | 1.53656
141.3 | 0.466 | 0.35777 | 0.55777 | 0.804 | 0.57762 | 0.97762 | 1.303 | 0.95537 | 1.55537
142.2 | 0.472 | 0.36398 | 0.56398 | 0.816 | 0.59058 | 0.99058 | 1.319 | 0.97418 | 1.57418
143.1 | 0.477 | 0.37019 | 0.57019 | 0.829 | 0.60354 | 1.00354 | 1.334 | 0.99299 | 1.59299
144 | 0.483 | 0.3764 | 0.5764 | 0.841 | 0.6165 | 1.0165 | 1.348 | 1.0118 | 1.6118
144.9 | 0.488 | 0.38261 | 0.58261 | 0.854 | 0.62946 | 1.02946 | 1.364 | 1.03061 | 1.63061
145.8 | 0.494 | 0.38882 | 0.58882 | 0.866 | 0.64242 | 1.04242 | 1.382 | 1.04942 | 1.64942
146.7 | 0.499 | 0.39503 | 0.59503 | 0.878 | 0.65538 | 1.05538 | 1.401 | 1.06823 | 1.66823
147.6 | 0.505 | 0.40124 | 0.60124 | 0.89 | 0.66834 | 1.06834 | 1.419 | 1.08704 | 1.68704
148.5 | 0.51 | 0.40745 | 0.60745 | 0.901 | 0.6813 | 1.0813 | 1.434 | 1.10585 | 1.70585
149.4 | 0.516 | 0.41366 | 0.61366 | 0.913 | 0.69426 | 1.09426 | 1.45 | 1.12466 | 1.72466
150.3 | 0.521 | 0.41987 | 0.61987 | 0.924 | 0.70722 | 1.10722 | 1.468 | 1.14347 | 1.74347
151.2 | 0.528 | 0.42608 | 0.62608 | 0.935 | 0.72018 | 1.12018 | 1.486 | 1.16228 | 1.76228
152.1 | 0.534 | 0.43229 | 0.63229 | 0.945 | 0.73314 | 1.13314 | 1.502 | 1.18109 | 1.78109
153 | 0.54 | 0.4385 | 0.6385 | 0.955 | 0.7461 | 1.1461 | 1.518 | 1.1999 | 1.7999
153.9 | 0.547 | 0.44471 | 0.64471 | 0.964 | 0.75906 | 1.15906 | 1.536 | 1.21871 | 1.81871
154.8 | 0.553 | 0.45092 | 0.65092 | 0.974 | 0.77202 | 1.17202 | 1.554 | 1.23752 | 1.83752
155.7 | 0.56 | 0.45713 | 0.65713 | 0.983 | 0.78498 | 1.18498 | 1.568 | 1.25633 | 1.85633
156.6 | 0.567 | 0.46334 | 0.66334 | 0.994 | 0.79794 | 1.19794 | 1.581 | 1.27514 | 1.87514
157.5 | 0.575 | 0.46955 | 0.66955 | 1.004 | 0.8109 | 1.2109 | 1.595 | 1.29395 | 1.89395
158.4 | 0.582 | 0.47576 | 0.67576 | 1.015 | 0.82386 | 1.22386 | 1.613 | 1.31276 | 1.91276
159.3 | 0.589 | 0.48197 | 0.68197 | 1.027 | 0.83682 | 1.23682 | 1.629 | 1.33157 | 1.93157
160.2 | 0.596 | 0.48818 | 0.68818 | 1.039 | 0.84978 | 1.24978 | 1.644 | 1.35038 | 1.95038
161.1 | 0.604 | 0.49439 | 0.69439 | 1.051 | 0.86274 | 1.26274 | 1.661 | 1.36919 | 1.96919
162 | 0.61 | 0.5006 | 0.7006 | 1.065 | 0.8757 | 1.2757 | 1.679 | 1.388 | 1.988
162.9 | 0.617 | 0.50681 | 0.70681 | 1.078 | 0.88866 | 1.28866 | 1.696 | 1.40681 | 2.00681
163.8 | 0.624 | 0.51302 | 0.71302 | 1.093 | 0.90162 | 1.30162 | 1.71 | 1.42562 | 2.02562
164.7 | 0.631 | 0.51923 | 0.71923 | 1.107 | 0.91458 | 1.31458 | 1.725 | 1.44443 | 2.04443
165.6 | 0.637 | 0.52544 | 0.72544 | 1.12 | 0.92754 | 1.32754 | 1.744 | 1.46324 | 2.06324
166.5 | 0.644 | 0.53165 | 0.73165 | 1.133 | 0.9405 | 1.3405 | 1.763 | 1.48205 | 2.08205
167.4 | 0.65 | 0.53786 | 0.73786 | 1.145 | 0.95346 | 1.35346 | 1.781 | 1.50086 | 2.10086
168.3 | 0.656 | 0.54407 | 0.74407 | 1.155 | 0.96642 | 1.36642 | 1.8 | 1.51967 | 2.11967
169.2 | 0.662 | 0.55028 | 0.75028 | 1.165 | 0.97938 | 1.37938 | 1.818 | 1.53848 | 2.13848
170.1 | 0.668 | 0.55649 | 0.75649 | 1.175 | 0.99234 | 1.39234 | 1.835 | 1.55729 | 2.15729
171 | 0.674 | 0.5627 | 0.7627 | 1.185 | 1.0053 | 1.4053 | 1.85 | 1.5761 | 2.1761
171.9 | 0.68 | 0.56891 | 0.76891 | 1.195 | 1.01826 | 1.41826 | 1.866 | 1.59491 | 2.19491
172.8 | 0.686 | 0.57512 | 0.77512 | 1.207 | 1.03122 | 1.43122 | 1.882 | 1.61372 | 2.21372
173.7 | 0.692 | 0.58133 | 0.78133 | 1.219 | 1.04418 | 1.44418 | 1.9 | 1.63253 | 2.23253
174.6 | 0.699 | 0.58754 | 0.78754 | 1.232 | 1.05714 | 1.45714 | 1.917 | 1.65134 | 2.25134
175.5 | 0.705 | 0.59375 | 0.79375 | 1.246 | 1.0701 | 1.4701 | 1.933 | 1.67015 | 2.27015
176.4 | 0.712 | 0.59996 | 0.79996 | 1.261 | 1.08306 | 1.48306 | 1.951 | 1.68896 | 2.28896
177.3 | 0.719 | 0.60617 | 0.80617 | 1.275 | 1.09602 | 1.49602 | 1.967 | 1.70777 | 2.30777
178.2 | 0.726 | 0.61238 | 0.81238 | 1.289 | 1.10898 | 1.50898 | 1.983 | 1.72658 | 2.32658
179.1 | 0.733 | 0.61859 | 0.81859 | 1.302 | 1.12194 | 1.52194 | 2 | 1.74539 | 2.34539
180 | 0.741 | 0.6248 | 0.8248 | 1.314 | 1.1349 | 1.5349 | 2.017 | 1.7642 | 2.3642
180.9 | 0.748 | 0.63101 | 0.83101 | 1.325 | 1.14786 | 1.54786 | 2.035 | 1.78301 | 2.38301
181.8 | 0.756 | 0.63722 | 0.83722 | 1.336 | 1.16082 | 1.56082 | 2.054 | 1.80182 | 2.40182
182.7 | 0.764 | 0.64343 | 0.84343 | 1.346 | 1.17378 | 1.57378 | 2.072 | 1.82063 | 2.42063
183.6 | 0.772 | 0.64964 | 0.84964 | 1.358 | 1.18674 | 1.58674 | 2.091 | 1.83944 | 2.43944
184.5 | 0.78 | 0.65585 | 0.85585 | 1.37 | 1.1997 | 1.5997 | 2.109 | 1.85825 | 2.45825
185.4 | 0.788 | 0.66206 | 0.86206 | 1.383 | 1.21266 | 1.61266 | 2.126 | 1.87706 | 2.47706
186.3 | 0.796 | 0.66827 | 0.86827 | 1.398 | 1.22562 | 1.62562 | 2.144 | 1.89587 | 2.49587
187.2 | 0.804 | 0.67448 | 0.87448 | 1.413 | 1.23858 | 1.63858 | 2.162 | 1.91468 | 2.51468
188.1 | 0.812 | 0.68069 | 0.88069 | 1.429 | 1.25154 | 1.65154 | 2.18 | 1.93349 | 2.53349
189 | 0.82 | 0.6869 | 0.8869 | 1.444 | 1.2645 | 1.6645 | 2.198 | 1.9523 | 2.5523
189.9 | 0.827 | 0.69311 | 0.89311 | 1.459 | 1.27746 | 1.67746 | 2.216 | 1.97111 | 2.57111
190.8 | 0.834 | 0.69932 | 0.89932 | 1.473 | 1.29042 | 1.69042 | 2.234 | 1.98992 | 2.58992
191.7 | 0.841 | 0.70553 | 0.90553 | 1.486 | 1.30338 | 1.70338 | 2.249 | 2.00873 | 2.60873
192.6 | 0.848 | 0.71174 | 0.91174 | 1.499 | 1.31634 | 1.71634 | 2.265 | 2.02754 | 2.62754
193.5 | 0.854 | 0.71795 | 0.91795 | 1.51 | 1.3293 | 1.7293 | 2.281 | 2.04635 | 2.64635
194.4 | 0.861 | 0.72416 | 0.92416 | 1.522 | 1.34226 | 1.74226 | 2.3 | 2.06516 | 2.66516
195.3 | 0.867 | 0.73037 | 0.93037 | 1.533 | 1.35522 | 1.75522 | 2.319 | 2.08397 | 2.68397
196.2 | 0.873 | 0.73658 | 0.93658 | 1.545 | 1.36818 | 1.76818 | 2.337 | 2.10278 | 2.70278
197.1 | 0.879 | 0.74279 | 0.94279 | 1.558 | 1.38114 | 1.78114 | 2.356 | 2.12159 | 2.72159
198 | 0.885 | 0.749 | 0.949 | 1.571 | 1.3941 | 1.7941 | 2.375 | 2.1404 | 2.7404
198.9 | 0.891 | 0.75521 | 0.95521 | 1.585 | 1.40706 | 1.80706 | 2.392 | 2.15921 | 2.75921
199.8 | 0.897 | 0.76142 | 0.96142 | 1.601 | 1.42002 | 1.82002 | 2.409 | 2.17802 | 2.77802
200.7 | 0.903 | 0.76763 | 0.96763 | 1.616 | 1.43298 | 1.83298 | 2.427 | 2.19683 | 2.79683
201.6 | 0.909 | 0.77384 | 0.97384 | 1.632 | 1.44594 | 1.84594 | 2.446 | 2.21564 | 2.81564
202.5 | 0.915 | 0.78005 | 0.98005 | 1.648 | 1.4589 | 1.8589 | 2.465 | 2.23445 | 2.83445
203.4 | 0.921 | 0.78626 | 0.98626 | 1.662 | 1.47186 | 1.87186 | 2.485 | 2.25326 | 2.85326
204.3 | 0.927 | 0.79247 | 0.99247 | 1.676 | 1.48482 | 1.88482 | 2.504 | 2.27207 | 2.87207
205.2 | 0.933 | 0.79868 | 0.99868 | 1.69 | 1.49778 | 1.89778 | 2.523 | 2.29088 | 2.89088
206.1 | 0.939 | 0.80489 | 1.00489 | 1.703 | 1.51074 | 1.91074 | 2.54 | 2.30969 | 2.90969
207 | 0.946 | 0.8111 | 1.0111 | 1.715 | 1.5237 | 1.9237 | 2.557 | 2.3285 | 2.9285
207.9 | 0.953 | 0.81731 | 1.01731 | 1.727 | 1.53666 | 1.93666 | 2.573 | 2.34731 | 2.94731
208.8 | 0.959 | 0.82352 | 1.02352 | 1.739 | 1.54962 | 1.94962 | 2.593 | 2.36612 | 2.96612
209.7 | 0.966 | 0.82973 | 1.02973 | 1.75 | 1.56258 | 1.96258 | 2.612 | 2.38493 | 2.98493
210.6 | 0.973 | 0.83594 | 1.03594 | 1.761 | 1.57554 | 1.97554 | 2.63 | 2.40374 | 3.00374
211.5 | 0.979 | 0.84215 | 1.04215 | 1.773 | 1.5885 | 1.9885 | 2.65 | 2.42255 | 3.02255
212.4 | 0.986 | 0.84836 | 1.04836 | 1.786 | 1.60146 | 2.00146 | 2.669 | 2.44136 | 3.04136
213.3 | 0.992 | 0.85457 | 1.05457 | 1.799 | 1.61442 | 2.01442 | 2.686 | 2.46017 | 3.06017
214.2 | 0.999 | 0.86078 | 1.06078 | 1.813 | 1.62738 | 2.02738 | 2.704 | 2.47898 | 3.07898
215.1 | 1.006 | 0.86699 | 1.06699 | 1.828 | 1.64034 | 2.04034 | 2.721 | 2.49779 | 3.09779
216 | 1.012 | 0.8732 | 1.0732 | 1.843 | 1.6533 | 2.0533 | 2.741 | 2.5166 | 3.1166
216.9 | 1.019 | 0.87941 | 1.07941 | 1.858 | 1.66626 | 2.06626 | 2.76 | 2.53541 | 3.13541
217.8 | 1.025 | 0.88562 | 1.08562 | 1.873 | 1.67922 | 2.07922 | 2.778 | 2.55422 | 3.15422
218.7 | 1.031 | 0.89183 | 1.09183 | 1.888 | 1.69218 | 2.09218 | 2.798 | 2.57303 | 3.17303
219.6 | 1.038 | 0.89804 | 1.09804 | 1.903 | 1.70514 | 2.10514 | 2.816 | 2.59184 | 3.19184
220.5 | 1.044 | 0.90425 | 1.10425 | 1.917 | 1.7181 | 2.1181 | 2.834 | 2.61065 | 3.21065
221.4 | 1.051 | 0.91046 | 1.11046 | 1.931 | 1.73106 | 2.13106 | 2.852 | 2.62946 | 3.22946
222.3 | 1.058 | 0.91667 | 1.11667 | 1.945 | 1.74402 | 2.14402 | 2.871 | 2.64827 | 3.24827
223.2 | 1.064 | 0.92288 | 1.12288 | 1.959 | 1.75698 | 2.15698 | 2.89 | 2.66708 | 3.26708
224.1 | 1.071 | 0.92909 | 1.12909 | 1.972 | 1.76994 | 2.16994 | 2.91 | 2.68589 | 3.28589
225 | 1.077 | 0.9353 | 1.1353 | 1.984 | 1.7829 | 2.1829 | 2.93 | 2.7047 | 3.3047
225.9 | 1.082 | 0.94151 | 1.14151 | 1.996 | 1.79586 | 2.19586 | 2.951 | 2.72351 | 3.32351
226.8 | 1.088 | 0.94772 | 1.14772 | 2.008 | 1.80882 | 2.20882 | 2.969 | 2.74232 | 3.34232
227.7 | 1.094 | 0.95393 | 1.15393 | 2.02 | 1.82178 | 2.22178 | 2.988 | 2.76113 | 3.36113
228.6 | 1.099 | 0.96014 | 1.16014 | 2.032 | 1.83474 | 2.23474 | 3.007 | 2.77994 | 3.37994
229.5 | 1.104 | 0.96635 | 1.16635 | 2.044 | 1.8477 | 2.2477 | 3.026 | 2.79875 | 3.39875
230.4 | 1.11 | 0.97256 | 1.17256 | 2.056 | 1.86066 | 2.26066 | 3.043 | 2.81756 | 3.41756
231.3 | 1.115 | 0.97877 | 1.17877 | 2.068 | 1.87362 | 2.27362 | 3.064 | 2.83637 | 3.43637
232.2 | 1.12 | 0.98498 | 1.18498 | 2.08 | 1.88658 | 2.28658 | 3.075 | 2.85518 | 3.45518
233.1 | 1.125 | 0.99119 | 1.19119 | 2.093 | 1.89954 | 2.29954 | 3.094 | 2.87399 | 3.47399
234 | 1.13 | 0.9974 | 1.1974 | 2.105 | 1.9125 | 2.3125 | 3.113 | 2.8928 | 3.4928
234.9 | 1.135 | 1.00361 | 1.20361 | 2.117 | 1.92546 | 2.32546 | 3.132 | 2.91161 | 3.51161
235.8 | 1.141 | 1.00982 | 1.20982 | 2.13 | 1.93842 | 2.33842 | 3.151 | 2.93042 | 3.53042
236.7 | 1.146 | 1.01603 | 1.21603 | 2.143 | 1.95138 | 2.35138 | 3.168 | 2.94923 | 3.54923
237.6 | 1.151 | 1.02224 | 1.22224 | 2.156 | 1.96434 | 2.36434 | 3.187 | 2.96804 | 3.56804
238.5 | 1.156 | 1.02845 | 1.22845 | 2.169 | 1.9773 | 2.3773 | 3.207 | 2.98685 | 3.58685
239.4 | 1.161 | 1.03466 | 1.23466 | 2.182 | 1.99026 | 2.39026 | 3.228 | 3.00566 | 3.60566
240.3 | 1.166 | 1.04087 | 1.24087 | 2.195 | 2.00322 | 2.40322 | 3.247 | 3.02447 | 3.62447
241.2 | 1.171 | 1.04708 | 1.24708 | 2.208 | 2.01618 | 2.41618 | 3.267 | 3.04328 | 3.64328
242.1 | 1.176 | 1.05329 | 1.25329 | 2.221 | 2.02914 | 2.42914 | 3.287 | 3.06209 | 3.66209
243 | 1.182 | 1.0595 | 1.2595 | 2.234 | 2.0421 | 2.4421 | 3.306 | 3.0809 | 3.6809
243.9 | 1.187 | 1.06571 | 1.26571 | 2.247 | 2.05506 | 2.45506 | 3.324 | 3.09971 | 3.69971
244.8 | 1.192 | 1.07192 | 1.27192 | 2.26 | 2.06802 | 2.46802 | 3.345 | 3.11852 | 3.71852
245.7 | 1.197 | 1.07813 | 1.27813 | 2.273 | 2.08098 | 2.48098 | 3.368 | 3.13733 | 3.73733
246.6 | 1.202 | 1.08434 | 1.28434 | 2.286 | 2.09394 | 2.49394 | 3.389 | 3.15614 | 3.75614
247.5 | 1.207 | 1.09055 | 1.29055 | 2.299 | 2.1069 | 2.5069 | 3.409 | 3.17495 | 3.77495
248.4 | 1.212 | 1.09676 | 1.29676 | 2.312 | 2.11986 | 2.51986 | 3.428 | 3.19376 | 3.79376
249.3 | 1.218 | 1.10297 | 1.30297 | 2.325 | 2.13282 | 2.53282 | 3.449 | 3.21257 | 3.81257
250.2 | 1.223 | 1.10918 | 1.30918 | 2.338 | 2.14578 | 2.54578 | 3.466 | 3.23138 | 3.83138
251.1 | 1.228 | 1.11539 | 1.31539 | 2.351 | 2.15874 | 2.55874 | 3.484 | 3.25019 | 3.85019
252 | 1.233 | 1.1216 | 1.3216 | 2.364 | 2.1717 | 2.5717 | 3.505 | 3.269 | 3.869
252.9 | 1.238 | 1.12781 | 1.32781 | 2.377 | 2.18466 | 2.58466 | 3.526 | 3.28781 | 3.88781
253.8 | 1.244 | 1.13402 | 1.33402 | 2.389 | 2.19762 | 2.59762 | 3.547 | 3.30662 | 3.90662
254.7 | 1.249 | 1.14023 | 1.34023 | 2.401 | 2.21058 | 2.61058 | 3.567 | 3.32543 | 3.92543
255.6 | 1.254 | 1.14644 | 1.34644 | 2.413 | 2.22354 | 2.62354 | 3.587 | 3.34424 | 3.94424
256.5 | 1.259 | 1.15265 | 1.35265 | 2.426 | 2.2365 | 2.6365 | 3.606 | 3.36305 | 3.96305
257.4 | 1.264 | 1.15886 | 1.35886 | 2.438 | 2.24946 | 2.64946 | 3.624 | 3.38186 | 3.98186
258.3 | 1.27 | 1.16507 | 1.36507 | 2.451 | 2.26242 | 2.66242 | 3.644 | 3.40067 | 4.00067
259.2 | 1.275 | 1.17128 | 1.37128 | 2.463 | 2.27538 | 2.67538 | 3.664 | 3.41948 | 4.01948
260.1 | 1.28 | 1.17749 | 1.37749 | 2.475 | 2.28834 | 2.68834 | 3.684 | 3.43829 | 4.03829
261 | 1.285 | 1.1837 | 1.3837 | 2.488 | 2.3013 | 2.7013 | 3.705 | 3.4571 | 4.0571
261.9 | 1.291 | 1.18991 | 1.38991 | 2.5 | 2.31426 | 2.71426 | 3.726 | 3.47591 | 4.07591
262.8 | 1.296 | 1.19612 | 1.39612 | 2.512 | 2.32722 | 2.72722 | 3.747 | 3.49472 | 4.09472
263.7 | 1.301 | 1.20233 | 1.40233 | 2.524 | 2.34018 | 2.74018 | 3.765 | 3.51353 | 4.11353
264.6 | 1.306 | 1.20854 | 1.40854 | 2.537 | 2.35314 | 2.75314 | 3.783 | 3.53234 | 4.13234
265.5 | 1.312 | 1.21475 | 1.41475 | 2.549 | 2.3661 | 2.7661 | 3.804 | 3.55115 | 4.15115
266.4 | 1.317 | 1.22096 | 1.42096 | 2.562 | 2.37906 | 2.77906 | 3.824 | 3.56996 | 4.16996
267.3 | 1.323 | 1.22717 | 1.42717 | 2.574 | 2.39202 | 2.79202 | 3.843 | 3.58877 | 4.18877
268.2 | 1.328 | 1.23338 | 1.43338 | 2.586 | 2.40498 | 2.80498 | 3.863 | 3.60758 | 4.20758
269.1 | 1.333 | 1.23959 | 1.43959 | 2.599 | 2.41794 | 2.81794 | 3.883 | 3.62639 | 4.22639
270 | 1.339 | 1.2458 | 1.4458 | 2.611 | 2.4309 | 2.8309 | 3.905 | 3.6452 | 4.2452
270.9 | 1.344 | 1.25201 | 1.45201 | 2.623 | 2.44386 | 2.84386 | 3.923 | 3.66401 | 4.26401
271.8 | 1.35 | 1.25822 | 1.45822 | 2.636 | 2.45682 | 2.85682 | 3.942 | 3.68282 | 4.28282
272.7 | 1.355 | 1.26443 | 1.46443 | 2.648 | 2.46978 | 2.86978 | 3.96 | 3.70163 | 4.30163
273.6 | 1.361 | 1.27064 | 1.47064 | 2.661 | 2.48274 | 2.88274 | 3.981 | 3.72044 | 4.32044
274.5 | 1.366 | 1.27685 | 1.47685 | 2.673 | 2.4957 | 2.8957 | 4.005 | 3.73925 | 4.33925
275.4 | 1.372 | 1.28306 | 1.48306 | 2.686 | 2.50866 | 2.90866 | 4.022 | 3.75806 | 4.35806
276.3 | 1.377 | 1.28927 | 1.48927 | 2.698 | 2.52162 | 2.92162 | 4.044 | 3.77687 | 4.37687
277.2 | 1.383 | 1.29548 | 1.49548 | 2.71 | 2.53458 | 2.93458 | 4.063 | 3.79568 | 4.39568
278.1 | 1.388 | 1.30169 | 1.50169 | 2.723 | 2.54754 | 2.94754 | 4.082 | 3.81449 | 4.41449
279 | 1.394 | 1.3079 | 1.5079 | 2.735 | 2.5605 | 2.9605 | 4.101 | 3.8333 | 4.4333
279.9 | 1.4 | 1.31411 | 1.51411 | 2.748 | 2.57346 | 2.97346 | 4.122 | 3.85211 | 4.45211
280.8 | 1.405 | 1.32032 | 1.52032 | 2.76 | 2.58642 | 2.98642 | 4.143 | 3.87092 | 4.47092
281.7 | 1.411 | 1.32653 | 1.52653 | 2.773 | 2.59938 | 2.99938 | 4.166 | 3.88973 | 4.48973
282.6 | 1.417 | 1.33274 | 1.53274 | 2.785 | 2.61234 | 3.01234 | 4.19 | 3.90854 | 4.50854
283.5 | 1.422 | 1.33895 | 1.53895 | 2.797 | 2.6253 | 3.0253 | 4.211 | 3.92735 | 4.52735
284.4 | 1.428 | 1.34516 | 1.54516 | 2.81 | 2.63826 | 3.03826 | 4.223 | 3.94616 | 4.54616
285.3 | 1.434 | 1.35137 | 1.55137 | 2.823 | 2.65122 | 3.05122 | 4.244 | 3.96497 | 4.56497
286.2 | 1.44 | 1.35758 | 1.55758 | 2.836 | 2.66418 | 3.06418 | 4.265 | 3.98378 | 4.58378
287.1 | 1.446 | 1.36379 | 1.56379 | 2.848 | 2.67714 | 3.07714 | 4.284 | 4.00259 | 4.60259
288 | 1.452 | 1.37 | 1.57 | 2.861 | 2.6901 | 3.0901 | 4.306 | 4.0214 | 4.6214
288.9 | 1.458 | 1.37621 | 1.57621 | 2.873 | 2.70306 | 3.10306 | 4.327 | 4.04021 | 4.64021
289.8 | 1.464 | 1.38242 | 1.58242 | 2.886 | 2.71602 | 3.11602 | 4.34 | 4.05902 | 4.65902
290.7 | 1.47 | 1.38863 | 1.58863 | 2.898 | 2.72898 | 3.12898 | 4.362 | 4.07783 | 4.67783
291.6 | 1.476 | 1.39484 | 1.59484 | 2.911 | 2.74194 | 3.14194 | 4.384 | 4.09664 | 4.69664
292.5 | 1.483 | 1.40105 | 1.60105 | 2.923 | 2.7549 | 3.1549 | 4.403 | 4.11545 | 4.71545
293.4 | 1.489 | 1.40726 | 1.60726 | 2.936 | 2.76786 | 3.16786 | 4.423 | 4.13426 | 4.73426
294.3 | 1.495 | 1.41347 | 1.61347 | 2.949 | 2.78082 | 3.18082 | 4.443 | 4.15307 | 4.75307
295.2 | 1.501 | 1.41968 | 1.61968 | 2.962 | 2.79378 | 3.19378 | 4.463 | 4.17188 | 4.77188
296.1 | 1.508 | 1.42589 | 1.62589 | 2.974 | 2.80674 | 3.20674 | 4.483 | 4.19069 | 4.79069
297 | 1.514 | 1.4321 | 1.6321 | 2.987 | 2.8197 | 3.2197 | 4.503 | 4.2095 | 4.8095
297.9 | 1.52 | 1.43831 | 1.63831 | 2.999 | 2.83266 | 3.23266 | 4.523 | 4.22831 | 4.82831
298.8 | 1.526 | 1.44452 | 1.64452 | 3.01 | 2.84562 | 3.24562 | 4.543 | 4.24712 | 4.84712
299.7 | 1.532 | 1.45073 | 1.65073 | 3.023 | 2.85858 | 3.25858 | 4.563 | 4.26593 | 4.86593
300.6 | 1.539 | 1.45694 | 1.65694 | 3.036 | 2.87154 | 3.27154 | 4.583 | 4.28474 | 4.88474
301.5 | 1.545 | 1.46315 | 1.66315 | 3.05 | 2.8845 | 3.2845 | 4.603 | 4.30355 | 4.90355
302.4 | 1.551 | 1.46936 | 1.66936 | 3.065 | 2.89746 | 3.29746 | 4.623 | 4.32236 | 4.92236
303.3 | 1.558 | 1.47557 | 1.67557 | 3.079 | 2.91042 | 3.31042 | 4.643 | 4.34117 | 4.94117
304.2 | 1.564 | 1.48178 | 1.68178 | 3.094 | 2.92338 | 3.32338 | 4.663 | 4.35998 | 4.95998
305.1 | 1.57 | 1.48799 | 1.68799 | 3.109 | 2.93634 | 3.33634 | 4.683 | 4.37879 | 4.97879
306 | 1.576 | 1.4942 | 1.6942 | 3.124 | 2.9493 | 3.3493 | 4.703 | 4.3976 | 4.9976
306.9 | 1.582 | 1.50041 | 1.70041 | 3.139 | 2.96226 | 3.36226 | 4.723 | 4.41641 | 5.01641
307.8 | 1.589 | 1.50662 | 1.70662 | 3.154 | 2.97522 | 3.37522 | 4.743 | 4.43522 | 5.03522
308.7 | 1.595 | 1.51283 | 1.71283 | 3.169 | 2.98818 | 3.38818 | 4.763 | 4.45403 | 5.05403
309.6 | 1.601 | 1.51904 | 1.71904 | 3.185 | 3.00114 | 3.40114 | 4.783 | 4.47284 | 5.07284
310.5 | 1.607 | 1.52525 | 1.72525 | 3.199 | 3.0141 | 3.4141 | 4.803 | 4.49165 | 5.09165
311.4 | 1.614 | 1.53146 | 1.73146 | 3.214 | 3.02706 | 3.42706 | 4.823 | 4.51046 | 5.11046
312.3 | 1.62 | 1.53767 | 1.73767 | 3.228 | 3.04002 | 3.44002 | 4.843 | 4.52927 | 5.12927
313.2 | 1.626 | 1.54388 | 1.74388 | 3.241 | 3.05298 | 3.45298 | 4.863 | 4.54808 | 5.14808
314.1 | 1.632 | 1.55009 | 1.75009 | 3.255 | 3.06594 | 3.46594 | 4.883 | 4.56689 | 5.16689
315 | 1.639 | 1.5563 | 1.7563 | 3.269 | 3.0789 | 3.4789 | 4.902 | 4.5857 | 5.1857
315.9 | 1.646 | 1.56251 | 1.76251 | 3.282 | 3.09186 | 3.49186 | 4.922 | 4.60451 | 5.20451
316.8 | 1.652 | 1.56872 | 1.76872 | 3.296 | 3.10482 | 3.50482 | 4.942 | 4.62332 | 5.22332
317.7 | 1.659 | 1.57493 | 1.77493 | 3.31 | 3.11778 | 3.51778 | 4.962 | 4.64213 | 5.24213
318.6 | 1.666 | 1.58114 | 1.78114 | 3.324 | 3.13074 | 3.53074 | 4.982 | 4.66094 | 5.26094
319.5 | 1.673 | 1.58735 | 1.78735 | 3.338 | 3.1437 | 3.5437 | 5.002 | 4.67975 | 5.27975
320.4 | 1.68 | 1.59356 | 1.79356 | 3.354 | 3.15666 | 3.55666 | 5.022 | 4.69856 | 5.29856
321.3 | 1.688 | 1.59977 | 1.79977 | 3.37 | 3.16962 | 3.56962 | 5.042 | 4.71737 | 5.31737
322.2 | 1.696 | 1.60598 | 1.80598 | 3.386 | 3.18258 | 3.58258 | 5.062 | 4.73618 | 5.33618
323.1 | 1.704 | 1.61219 | 1.81219 | 3.403 | 3.19554 | 3.59554 | 5.082 | 4.75499 | 5.35499
324 | 1.712 | 1.6184 | 1.8184 | 3.42 | 3.2085 | 3.6085 | 5.102 | 4.7738 | 5.3738
324.9 | 1.719 | 1.62461 | 1.82461 | 3.436 | 3.22146 | 3.62146 | 5.122 | 4.79261 | 5.39261
325.8 | 1.727 | 1.63082 | 1.83082 | 3.452 | 3.23442 | 3.63442 | 5.142 | 4.81142 | 5.41142
326.7 | 1.735 | 1.63703 | 1.83703 | 3.467 | 3.24738 | 3.64738 | 5.162 | 4.83023 | 5.43023
327.6 | 1.743 | 1.64324 | 1.84324 | 3.482 | 3.26034 | 3.66034 | 5.182 | 4.84904 | 5.44904
328.5 | 1.751 | 1.64945 | 1.84945 | 3.496 | 3.2733 | 3.6733 | 5.202 | 4.86785 | 5.46785
329.4 | 1.759 | 1.65566 | 1.85566 | 3.511 | 3.28626 | 3.68626 | 5.222 | 4.88666 | 5.48666
330.3 | 1.767 | 1.66187 | 1.86187 | 3.525 | 3.29922 | 3.69922 | 5.242 | 4.90547 | 5.50547
331.2 | 1.775 | 1.66808 | 1.86808 | 3.54 | 3.31218 | 3.71218 | 5.262 | 4.92428 | 5.52428
332.1 | 1.783 | 1.67429 | 1.87429 | 3.554 | 3.32514 | 3.72514 | 5.282 | 4.94309 | 5.54309
333 | 1.79 | 1.6805 | 1.8805 | 3.568 | 3.3381 | 3.7381 | 5.302 | 4.9619 | 5.5619
333.9 | 1.797 | 1.68671 | 1.88671 | 3.582 | 3.35106 | 3.75106 | 5.322 | 4.98071 | 5.58071
334.8 | 1.804 | 1.69292 | 1.89292 | 3.597 | 3.36402 | 3.76402 | 5.342 | 4.99952 | 5.59952
335.7 | 1.811 | 1.69913 | 1.89913 | 3.613 | 3.37698 | 3.77698 | 5.362 | 5.01833 | 5.61833
336.6 | 1.818 | 1.70534 | 1.90534 | 3.63 | 3.38994 | 3.78994 | 5.382 | 5.03714 | 5.63714
337.5 | 1.825 | 1.71155 | 1.91155 | 3.646 | 3.4029 | 3.8029 | 5.402 | 5.05595 | 5.65595
338.4 | 1.831 | 1.71776 | 1.91776 | 3.663 | 3.41586 | 3.81586 | 5.422 | 5.07476 | 5.67476
339.3 | 1.838 | 1.72397 | 1.92397 | 3.679 | 3.42882 | 3.82882 | 5.442 | 5.09357 | 5.69357
340.2 | 1.845 | 1.73018 | 1.93018 | 3.693 | 3.44178 | 3.84178 | 5.461 | 5.11238 | 5.71238
341.1 | 1.851 | 1.73639 | 1.93639 | 3.707 | 3.45474 | 3.85474 | 5.481 | 5.13119 | 5.73119
342 | 1.858 | 1.7426 | 1.9426 | 3.721 | 3.4677 | 3.8677 | 5.501 | 5.15 | 5.75
342.9 | 1.865 | 1.74881 | 1.94881 | 3.734 | 3.48066 | 3.88066 | 5.521 | 5.16881 | 5.76881
343.8 | 1.872 | 1.75502 | 1.95502 | 3.748 | 3.49362 | 3.89362 | 5.541 | 5.18762 | 5.78762
344.7 | 1.879 | 1.76123 | 1.96123 | 3.762 | 3.50658 | 3.90658 | 5.561 | 5.20643 | 5.80643
345.6 | 1.886 | 1.76744 | 1.96744 | 3.776 | 3.51954 | 3.91954 | 5.581 | 5.22524 | 5.82524
346.5 | 1.893 | 1.77365 | 1.97365 | 3.79 | 3.5325 | 3.9325 | 5.601 | 5.24405 | 5.84405
347.4 | 1.901 | 1.77986 | 1.97986 | 3.805 | 3.54546 | 3.94546 | 5.621 | 5.26286 | 5.86286
348.3 | 1.908 | 1.78607 | 1.98607 | 3.82 | 3.55842 | 3.95842 | 5.641 | 5.28167 | 5.88167
349.2 | 1.915 | 1.79228 | 1.99228 | 3.836 | 3.57138 | 3.97138 | 5.661 | 5.30048 | 5.90048
350.1 | 1.923 | 1.79849 | 1.99849 | 3.851 | 3.58434 | 3.98434 | 5.681 | 5.31929 | 5.91929
351 | 1.93 | 1.8047 | 2.0047 | 3.866 | 3.5973 | 3.9973 | 5.701 | 5.3381 | 5.9381
351.9 | 1.937 | 1.81091 | 2.01091 | 3.88 | 3.61026 | 4.01026 | 5.721 | 5.35691 | 5.95691
352.8 | 1.944 | 1.81712 | 2.01712 | 3.892 | 3.62322 | 4.02322 | 5.741 | 5.37572 | 5.97572
353.7 | 1.952 | 1.82333 | 2.02333 | 3.907 | 3.63618 | 4.03618 | 5.761 | 5.39453 | 5.99453
354.6 | 1.959 | 1.82954 | 2.02954 | 3.921 | 3.64914 | 4.04914 | 5.781 | 5.41334 | 6.01334
355.5 | 1.966 | 1.83575 | 2.03575 | 3.936 | 3.6621 | 4.0621 | 5.801 | 5.43215 | 6.03215
356.4 | 1.973 | 1.84196 | 2.04196 | 3.95 | 3.67506 | 4.07506 | 5.821 | 5.45096 | 6.05096
357.3 | 1.981 | 1.84817 | 2.04817 | 3.964 | 3.68802 | 4.08802 | 5.841 | 5.46977 | 6.06977
358.2 | 1.989 | 1.85438 | 2.05438 | 3.979 | 3.70098 | 4.10098 | 5.861 | 5.48858 | 6.08858
359.1 | 1.996 | 1.86059 | 2.06059 | 3.993 | 3.71394 | 4.11394 | 5.881 | 5.50739 | 6.10739
360 | 2.003 | 1.8668 | 2.0668 | 4.007 | 3.7269 | 4.1269 | 5.901 | 5.5262 | 6.1262