## NDFR-50C-×-B
Angle | OD |  |  | OD |  |  | OD
(°) | NDFR-50C-2-B | Error bar (-5%) | Error bar (5%) | NDFR-50C-4-B | Error bar (-5%) | Error bar (5%) | NDFR-50C-6-B | Error bar (-5%) | Error bar (5%)
0 | 0.02 |  |  | 0.02 |  |  | 0.021
0.9 | 0.02 |  |  | 0.021 |  |  | 0.02
1.8 | 0.02 |  |  | 0.021 |  |  | 0.02
2.7 | 0.02 |  |  | 0.023 |  |  | 0.02 |  |  | NDFR-50C-2/4/6-B OD VS Angle This file indicates a typical data and there may be differences between product batches. If you have any questions, please contact LBTEK Technical Support. To quote this data, please indicate that the data source is from LBTEK.
3.6 | 0.02 |  |  | 0.023 |  |  | 0.02
4.5 | 0.02 |  |  | 0.022 |  |  | 0.019
5.4 | 0.02 |  |  | 0.022 |  |  | 0.019
6.3 | 0.02 |  |  | 0.022 |  |  | 0.019
7.2 | 0.02 |  |  | 0.022 |  |  | 0.02
8.1 | 0.02 |  |  | 0.022 |  |  | 0.02
9 | 0.02 |  |  | 0.022 |  |  | 0.02
9.9 | 0.02 |  |  | 0.021 |  |  | 0.02
10.8 | 0.02 |  |  | 0.022 |  |  | 0.02
11.7 | 0.02 |  |  | 0.02 |  |  | 0.02 |  |  | LBTEK Mall：www.lbtek.com Tel：400-060-6986 LBTEK Technical Support E-mail：service@lbtek.com
12.6 | 0.02 |  |  | 0.02 |  |  | 0.021
13.5 | 0.02 |  |  | 0.019 |  |  | 0.02
14.4 | 0.02 |  |  | 0.019 |  |  | 0.02
15.3 | 0.02 |  |  | 0.018 |  |  | 0.022
16.2 | 0.02 |  |  | 0.018 |  |  | 0.022
17.1 | 0.02 |  |  | 0.019 |  |  | 0.023
18 | 0.02 |  |  | 0.019 |  |  | 0.023
18.9 | 0.02 |  |  | 0.018 |  |  | 0.024
19.8 | 0.02 |  |  | 0.019 |  |  | 0.02
20.7 | 0.02 |  |  | 0.019 |  |  | 0.022
21.6 | 0.02 |  |  | 0.019 |  |  | 0.022
22.5 | 0.021 |  |  | 0.019 |  |  | 0.023
23.4 | 0.021 |  |  | 0.02 |  |  | 0.023
24.3 | 0.021 |  |  | 0.021 |  |  | 0.023
25.2 | 0.021 |  |  | 0.021 |  |  | 0.023
26.1 | 0.021 |  |  | 0.023 |  |  | 0.023
27 | 0.021 |  |  | 0.023 |  |  | 0.023
27.9 | 0.021 |  |  | 0.022 |  |  | 0.023
28.8 | 0.021 |  |  | 0.022 |  |  | 0.023
29.7 | 0.021 |  |  | 0.022 |  |  | 0.021
30.6 | 0.02 |  |  | 0.022 |  |  | 0.021
31.5 | 0.02 |  |  | 0.022 |  |  | 0.021
32.4 | 0.02 |  |  | 0.022 |  |  | 0.021
33.3 | 0.02 |  |  | 0.021 |  |  | 0.021
34.2 | 0.02 |  |  | 0.022 |  |  | 0.018
35.1 | 0.019 |  |  | 0.02 |  |  | 0.019
36 | 0.019 |  |  | 0.02 |  |  | 0.02
36.9 | 0.019 |  |  | 0.019 |  |  | 0.02
37.8 | 0.019 |  |  | 0.019 |  |  | 0.02
38.7 | 0.019 |  |  | 0.018 |  |  | 0.02
39.6 | 0.02 |  |  | 0.018 |  |  | 0.02
40.5 | 0.02 |  |  | 0.019 |  |  | 0.019
41.4 | 0.02 |  |  | 0.019 |  |  | 0.019
42.3 | 0.02 |  |  | 0.018 |  |  | 0.019
43.2 | 0.02 |  |  | 0.019 |  |  | 0.02
44.1 | 0.02 |  |  | 0.019 |  |  | 0.02
45 | 0.02 |  |  | 0.02 |  |  | 0.02
45.9 | 0.02 |  |  | 0.021 |  |  | 0.02
46.8 | 0.02 |  |  | 0.021 |  |  | 0.02
47.7 | 0.02 |  |  | 0.023 |  |  | 0.02
48.6 | 0.02 |  |  | 0.023 |  |  | 0.021
49.5 | 0.02 |  |  | 0.022 |  |  | 0.02
50.4 | 0.02 |  |  | 0.022 |  |  | 0.02
51.3 | 0.02 |  |  | 0.022 |  |  | 0.022
52.2 | 0.02 |  |  | 0.022 |  |  | 0.022
53.1 | 0.02 |  |  | 0.022 |  |  | 0.023
54 | 0.02 |  |  | 0.022 |  |  | 0.023
54.9 | 0.02 |  |  | 0.021 |  |  | 0.024
55.8 | 0.02 |  |  | 0.022 |  |  | 0.02
56.7 | 0.02 |  |  | 0.02 |  |  | 0.022
57.6 | 0.02 |  |  | 0.02 |  |  | 0.022
58.5 | 0.02 |  |  | 0.019 |  |  | 0.023
59.4 | 0.02 |  |  | 0.019 |  |  | 0.023
60.3 | 0.02 |  |  | 0.018 |  |  | 0.023
61.2 | 0.02 |  |  | 0.018 |  |  | 0.023
62.1 | 0.02 |  |  | 0.019 |  |  | 0.023
63 | 0.02 |  |  | 0.019 |  |  | 0.023
63.9 | 0.02 |  |  | 0.018 |  |  | 0.023
64.8 | 0.02 |  |  | 0.019 |  |  | 0.023
65.7 | 0.02 |  |  | 0.019 |  |  | 0.021
66.6 | 0.02 |  |  | 0.02 |  |  | 0.021
67.5 | 0.02 |  |  | 0.021 |  |  | 0.021
68.4 | 0.02 |  |  | 0.021 |  |  | 0.02
69.3 | 0.02 |  |  | 0.023 |  |  | 0.02
70.2 | 0.02 |  |  | 0.023 |  |  | 0.02
71.1 | 0.02 |  |  | 0.022 |  |  | 0.019
72 | 0.021 |  |  | 0.022 |  |  | 0.019
72.9 | 0.021 |  |  | 0.022 |  |  | 0.019
73.8 | 0.021 |  |  | 0.022 |  |  | 0.02
74.7 | 0.021 |  |  | 0.022 |  |  | 0.02
75.6 | 0.021 |  |  | 0.022 |  |  | 0.02
76.5 | 0.021 |  |  | 0.021 |  |  | 0.02
77.4 | 0.021 |  |  | 0.022 |  |  | 0.02
78.3 | 0.021 |  |  | 0.02 |  |  | 0.02
79.2 | 0.021 |  |  | 0.02 |  |  | 0.021
80.1 | 0.02 |  |  | 0.019 |  |  | 0.02
81 | 0.02 |  |  | 0.019 |  |  | 0.02
81.9 | 0.02 |  |  | 0.018 |  |  | 0.022
82.8 | 0.02 |  |  | 0.018 |  |  | 0.022
83.7 | 0.02 |  |  | 0.019 |  |  | 0.023
84.6 | 0.019 |  |  | 0.019 |  |  | 0.023
85.5 | 0.019 |  |  | 0.018 |  |  | 0.024
86.4 | 0.019 |  |  | 0.019 |  |  | 0.02
87.3 | 0.019 |  |  | 0.019 |  |  | 0.022
88.2 | 0.019 |  |  | 0.021 |  |  | 0.023
89.1 | 0.02 |  |  | 0.021 |  |  | 0.023
90 | 0.032 | 0.0023 | 0.2023 | 0.04 | 0.0194 | 0.4194 | 0.092 | -0.1414 | 0.4586
90.9 | 0.036 | 0.00869 | 0.20869 | 0.053 | 0.03191 | 0.43191 | 0.126 | -0.12205 | 0.47795
91.8 | 0.043 | 0.01508 | 0.21508 | 0.07 | 0.04442 | 0.44442 | 0.162 | -0.1027 | 0.4973
92.7 | 0.051 | 0.02147 | 0.22147 | 0.093 | 0.05693 | 0.45693 | 0.199 | -0.08335 | 0.51665
93.6 | 0.058 | 0.02786 | 0.22786 | 0.12 | 0.06944 | 0.46944 | 0.233 | -0.064 | 0.536
94.5 | 0.067 | 0.03425 | 0.23425 | 0.146 | 0.08195 | 0.48195 | 0.266 | -0.04465 | 0.55535
95.4 | 0.074 | 0.04064 | 0.24064 | 0.172 | 0.09446 | 0.49446 | 0.297 | -0.0253 | 0.5747
96.3 | 0.082 | 0.04703 | 0.24703 | 0.196 | 0.10697 | 0.50697 | 0.327 | -0.00595 | 0.59405
97.2 | 0.091 | 0.05342 | 0.25342 | 0.219 | 0.11948 | 0.51948 | 0.355 | 0.0134 | 0.6134
98.1 | 0.102 | 0.05981 | 0.25981 | 0.241 | 0.13199 | 0.53199 | 0.382 | 0.03275 | 0.63275
99 | 0.115 | 0.0662 | 0.2662 | 0.262 | 0.1445 | 0.5445 | 0.409 | 0.0521 | 0.6521
99.9 | 0.125 | 0.07259 | 0.27259 | 0.282 | 0.15701 | 0.55701 | 0.437 | 0.07145 | 0.67145
100.8 | 0.135 | 0.07898 | 0.27898 | 0.301 | 0.16952 | 0.56952 | 0.463 | 0.0908 | 0.6908
101.7 | 0.144 | 0.08537 | 0.28537 | 0.32 | 0.18203 | 0.58203 | 0.489 | 0.11015 | 0.71015
102.6 | 0.151 | 0.09176 | 0.29176 | 0.339 | 0.19454 | 0.59454 | 0.515 | 0.1295 | 0.7295
103.5 | 0.158 | 0.09815 | 0.29815 | 0.357 | 0.20705 | 0.60705 | 0.539 | 0.14885 | 0.74885
104.4 | 0.168 | 0.10454 | 0.30454 | 0.376 | 0.21956 | 0.61956 | 0.563 | 0.1682 | 0.7682
105.3 | 0.178 | 0.11093 | 0.31093 | 0.393 | 0.23207 | 0.63207 | 0.587 | 0.18755 | 0.78755
106.2 | 0.189 | 0.11732 | 0.31732 | 0.412 | 0.24458 | 0.64458 | 0.61 | 0.2069 | 0.8069
107.1 | 0.198 | 0.12371 | 0.32371 | 0.429 | 0.25709 | 0.65709 | 0.632 | 0.22625 | 0.82625
108 | 0.207 | 0.1301 | 0.3301 | 0.447 | 0.2696 | 0.6696 | 0.654 | 0.2456 | 0.8456
108.9 | 0.215 | 0.13649 | 0.33649 | 0.464 | 0.28211 | 0.68211 | 0.676 | 0.26495 | 0.86495
109.8 | 0.221 | 0.14288 | 0.34288 | 0.481 | 0.29462 | 0.69462 | 0.7 | 0.2843 | 0.8843
110.7 | 0.227 | 0.14927 | 0.34927 | 0.498 | 0.30713 | 0.70713 | 0.721 | 0.30365 | 0.90365
111.6 | 0.235 | 0.15566 | 0.35566 | 0.516 | 0.31964 | 0.71964 | 0.741 | 0.323 | 0.923
112.5 | 0.244 | 0.16205 | 0.36205 | 0.533 | 0.33215 | 0.73215 | 0.761 | 0.34235 | 0.94235
113.4 | 0.253 | 0.16844 | 0.36844 | 0.55 | 0.34466 | 0.74466 | 0.781 | 0.3617 | 0.9617
114.3 | 0.261 | 0.17483 | 0.37483 | 0.567 | 0.35717 | 0.75717 | 0.798 | 0.38105 | 0.98105
115.2 | 0.267 | 0.18122 | 0.38122 | 0.584 | 0.36968 | 0.76968 | 0.817 | 0.4004 | 1.0004
116.1 | 0.274 | 0.18761 | 0.38761 | 0.6 | 0.38219 | 0.78219 | 0.836 | 0.41975 | 1.01975
117 | 0.279 | 0.194 | 0.394 | 0.616 | 0.3947 | 0.7947 | 0.855 | 0.4391 | 1.0391
117.9 | 0.285 | 0.20039 | 0.40039 | 0.632 | 0.40721 | 0.80721 | 0.873 | 0.45845 | 1.05845
118.8 | 0.292 | 0.20678 | 0.40678 | 0.648 | 0.41972 | 0.81972 | 0.891 | 0.4778 | 1.0778
119.7 | 0.3 | 0.21317 | 0.41317 | 0.662 | 0.43223 | 0.83223 | 0.908 | 0.49715 | 1.09715
120.6 | 0.309 | 0.21956 | 0.41956 | 0.677 | 0.44474 | 0.84474 | 0.926 | 0.5165 | 1.1165
121.5 | 0.317 | 0.22595 | 0.42595 | 0.692 | 0.45725 | 0.85725 | 0.945 | 0.53585 | 1.13585
122.4 | 0.324 | 0.23234 | 0.43234 | 0.706 | 0.46976 | 0.86976 | 0.963 | 0.5552 | 1.1552
123.3 | 0.33 | 0.23873 | 0.43873 | 0.72 | 0.48227 | 0.88227 | 0.982 | 0.57455 | 1.17455
124.2 | 0.336 | 0.24512 | 0.44512 | 0.734 | 0.49478 | 0.89478 | 1 | 0.5939 | 1.1939
125.1 | 0.341 | 0.25151 | 0.45151 | 0.749 | 0.50729 | 0.90729 | 1.019 | 0.61325 | 1.21325
126 | 0.349 | 0.2579 | 0.4579 | 0.763 | 0.5198 | 0.9198 | 1.037 | 0.6326 | 1.2326
126.9 | 0.357 | 0.26429 | 0.46429 | 0.777 | 0.53231 | 0.93231 | 1.055 | 0.65195 | 1.25195
127.8 | 0.365 | 0.27068 | 0.47068 | 0.792 | 0.54482 | 0.94482 | 1.073 | 0.6713 | 1.2713
128.7 | 0.373 | 0.27707 | 0.47707 | 0.806 | 0.55733 | 0.95733 | 1.091 | 0.69065 | 1.29065
129.6 | 0.379 | 0.28346 | 0.48346 | 0.82 | 0.56984 | 0.96984 | 1.108 | 0.71 | 1.31
130.5 | 0.386 | 0.28985 | 0.48985 | 0.835 | 0.58235 | 0.98235 | 1.125 | 0.72935 | 1.32935
131.4 | 0.391 | 0.29624 | 0.49624 | 0.849 | 0.59486 | 0.99486 | 1.142 | 0.7487 | 1.3487
132.3 | 0.397 | 0.30263 | 0.50263 | 0.863 | 0.60737 | 1.00737 | 1.157 | 0.76805 | 1.36805
133.2 | 0.405 | 0.30902 | 0.50902 | 0.877 | 0.61988 | 1.01988 | 1.173 | 0.7874 | 1.3874
134.1 | 0.413 | 0.31541 | 0.51541 | 0.89 | 0.63239 | 1.03239 | 1.187 | 0.80675 | 1.40675
135 | 0.421 | 0.3218 | 0.5218 | 0.904 | 0.6449 | 1.0449 | 1.203 | 0.8261 | 1.4261
135.9 | 0.428 | 0.32819 | 0.52819 | 0.917 | 0.65741 | 1.05741 | 1.218 | 0.84545 | 1.44545
136.8 | 0.434 | 0.33458 | 0.53458 | 0.929 | 0.66992 | 1.06992 | 1.233 | 0.8648 | 1.4648
137.7 | 0.44 | 0.34097 | 0.54097 | 0.941 | 0.68243 | 1.08243 | 1.249 | 0.88415 | 1.48415
138.6 | 0.445 | 0.34736 | 0.54736 | 0.954 | 0.69494 | 1.09494 | 1.265 | 0.9035 | 1.5035
139.5 | 0.451 | 0.35375 | 0.55375 | 0.966 | 0.70745 | 1.10745 | 1.281 | 0.92285 | 1.52285
140.4 | 0.458 | 0.36014 | 0.56014 | 0.978 | 0.71996 | 1.11996 | 1.298 | 0.9422 | 1.5422
141.3 | 0.467 | 0.36653 | 0.56653 | 0.99 | 0.73247 | 1.13247 | 1.315 | 0.96155 | 1.56155
142.2 | 0.474 | 0.37292 | 0.57292 | 1.002 | 0.74498 | 1.14498 | 1.332 | 0.9809 | 1.5809
143.1 | 0.48 | 0.37931 | 0.57931 | 1.015 | 0.75749 | 1.15749 | 1.35 | 1.00025 | 1.60025
144 | 0.485 | 0.3857 | 0.5857 | 1.027 | 0.77 | 1.17 | 1.367 | 1.0196 | 1.6196
144.9 | 0.492 | 0.39209 | 0.59209 | 1.04 | 0.78251 | 1.18251 | 1.384 | 1.03895 | 1.63895
145.8 | 0.496 | 0.39848 | 0.59848 | 1.053 | 0.79502 | 1.19502 | 1.401 | 1.0583 | 1.6583
146.7 | 0.503 | 0.40487 | 0.60487 | 1.067 | 0.80753 | 1.20753 | 1.417 | 1.07765 | 1.67765
147.6 | 0.51 | 0.41126 | 0.61126 | 1.08 | 0.82004 | 1.22004 | 1.432 | 1.097 | 1.697
148.5 | 0.517 | 0.41765 | 0.61765 | 1.093 | 0.83255 | 1.23255 | 1.447 | 1.11635 | 1.71635
149.4 | 0.523 | 0.42404 | 0.62404 | 1.105 | 0.84506 | 1.24506 | 1.462 | 1.1357 | 1.7357
150.3 | 0.529 | 0.43043 | 0.63043 | 1.117 | 0.85757 | 1.25757 | 1.478 | 1.15505 | 1.75505
151.2 | 0.535 | 0.43682 | 0.63682 | 1.129 | 0.87008 | 1.27008 | 1.494 | 1.1744 | 1.7744
152.1 | 0.54 | 0.44321 | 0.64321 | 1.14 | 0.88259 | 1.28259 | 1.51 | 1.19375 | 1.79375
153 | 0.546 | 0.4496 | 0.6496 | 1.151 | 0.8951 | 1.2951 | 1.527 | 1.2131 | 1.8131
153.9 | 0.553 | 0.45599 | 0.65599 | 1.162 | 0.90761 | 1.30761 | 1.544 | 1.23245 | 1.83245
154.8 | 0.56 | 0.46238 | 0.66238 | 1.174 | 0.92012 | 1.32012 | 1.561 | 1.2518 | 1.8518
155.7 | 0.567 | 0.46877 | 0.66877 | 1.186 | 0.93263 | 1.33263 | 1.58 | 1.27115 | 1.87115
156.6 | 0.573 | 0.47516 | 0.67516 | 1.197 | 0.94514 | 1.34514 | 1.597 | 1.2905 | 1.8905
157.5 | 0.578 | 0.48155 | 0.68155 | 1.209 | 0.95765 | 1.35765 | 1.615 | 1.30985 | 1.90985
158.4 | 0.584 | 0.48794 | 0.68794 | 1.221 | 0.97016 | 1.37016 | 1.632 | 1.3292 | 1.9292
159.3 | 0.59 | 0.49433 | 0.69433 | 1.234 | 0.98267 | 1.38267 | 1.649 | 1.34855 | 1.94855
160.2 | 0.596 | 0.50072 | 0.70072 | 1.246 | 0.99518 | 1.39518 | 1.665 | 1.3679 | 1.9679
161.1 | 0.603 | 0.50711 | 0.70711 | 1.258 | 1.00769 | 1.40769 | 1.68 | 1.38725 | 1.98725
162 | 0.609 | 0.5135 | 0.7135 | 1.27 | 1.0202 | 1.4202 | 1.696 | 1.4066 | 2.0066
162.9 | 0.616 | 0.51989 | 0.71989 | 1.282 | 1.03271 | 1.43271 | 1.712 | 1.42595 | 2.02595
163.8 | 0.622 | 0.52628 | 0.72628 | 1.292 | 1.04522 | 1.44522 | 1.727 | 1.4453 | 2.0453
164.7 | 0.628 | 0.53267 | 0.73267 | 1.304 | 1.05773 | 1.45773 | 1.745 | 1.46465 | 2.06465
165.6 | 0.637 | 0.53906 | 0.73906 | 1.315 | 1.07024 | 1.47024 | 1.762 | 1.484 | 2.084
166.5 | 0.642 | 0.54545 | 0.74545 | 1.326 | 1.08275 | 1.48275 | 1.781 | 1.50335 | 2.10335
167.4 | 0.648 | 0.55184 | 0.75184 | 1.337 | 1.09526 | 1.49526 | 1.8 | 1.5227 | 2.1227
168.3 | 0.654 | 0.55823 | 0.75823 | 1.349 | 1.10777 | 1.50777 | 1.819 | 1.54205 | 2.14205
169.2 | 0.661 | 0.56462 | 0.76462 | 1.361 | 1.12028 | 1.52028 | 1.837 | 1.5614 | 2.1614
170.1 | 0.668 | 0.57101 | 0.77101 | 1.372 | 1.13279 | 1.53279 | 1.855 | 1.58075 | 2.18075
171 | 0.675 | 0.5774 | 0.7774 | 1.384 | 1.1453 | 1.5453 | 1.873 | 1.6001 | 2.2001
171.9 | 0.683 | 0.58379 | 0.78379 | 1.396 | 1.15781 | 1.55781 | 1.889 | 1.61945 | 2.21945
172.8 | 0.69 | 0.59018 | 0.79018 | 1.407 | 1.17032 | 1.57032 | 1.905 | 1.6388 | 2.2388
173.7 | 0.698 | 0.59657 | 0.79657 | 1.419 | 1.18283 | 1.58283 | 1.921 | 1.65815 | 2.25815
174.6 | 0.705 | 0.60296 | 0.80296 | 1.43 | 1.19534 | 1.59534 | 1.937 | 1.6775 | 2.2775
175.5 | 0.711 | 0.60935 | 0.80935 | 1.442 | 1.20785 | 1.60785 | 1.953 | 1.69685 | 2.29685
176.4 | 0.719 | 0.61574 | 0.81574 | 1.453 | 1.22036 | 1.62036 | 1.97 | 1.7162 | 2.3162
177.3 | 0.725 | 0.62213 | 0.82213 | 1.464 | 1.23287 | 1.63287 | 1.989 | 1.73555 | 2.33555
178.2 | 0.732 | 0.62852 | 0.82852 | 1.476 | 1.24538 | 1.64538 | 2.008 | 1.7549 | 2.3549
179.1 | 0.738 | 0.63491 | 0.83491 | 1.487 | 1.25789 | 1.65789 | 2.028 | 1.77425 | 2.37425
180 | 0.745 | 0.6413 | 0.8413 | 1.499 | 1.2704 | 1.6704 | 2.047 | 1.7936 | 2.3936
180.9 | 0.752 | 0.64769 | 0.84769 | 1.51 | 1.28291 | 1.68291 | 2.066 | 1.81295 | 2.41295
181.8 | 0.758 | 0.65408 | 0.85408 | 1.522 | 1.29542 | 1.69542 | 2.085 | 1.8323 | 2.4323
182.7 | 0.763 | 0.66047 | 0.86047 | 1.534 | 1.30793 | 1.70793 | 2.102 | 1.85165 | 2.45165
183.6 | 0.771 | 0.66686 | 0.86686 | 1.545 | 1.32044 | 1.72044 | 2.119 | 1.871 | 2.471
184.5 | 0.778 | 0.67325 | 0.87325 | 1.557 | 1.33295 | 1.73295 | 2.136 | 1.89035 | 2.49035
185.4 | 0.785 | 0.67964 | 0.87964 | 1.568 | 1.34546 | 1.74546 | 2.153 | 1.9097 | 2.5097
186.3 | 0.792 | 0.68603 | 0.88603 | 1.58 | 1.35797 | 1.75797 | 2.17 | 1.92905 | 2.52905
187.2 | 0.799 | 0.69242 | 0.89242 | 1.591 | 1.37048 | 1.77048 | 2.188 | 1.9484 | 2.5484
188.1 | 0.807 | 0.69881 | 0.89881 | 1.602 | 1.38299 | 1.78299 | 2.206 | 1.96775 | 2.56775
189 | 0.814 | 0.7052 | 0.9052 | 1.614 | 1.3955 | 1.7955 | 2.225 | 1.9871 | 2.5871
189.9 | 0.82 | 0.71159 | 0.91159 | 1.625 | 1.40801 | 1.80801 | 2.243 | 2.00645 | 2.60645
190.8 | 0.826 | 0.71798 | 0.91798 | 1.637 | 1.42052 | 1.82052 | 2.261 | 2.0258 | 2.6258
191.7 | 0.834 | 0.72437 | 0.92437 | 1.648 | 1.43303 | 1.83303 | 2.28 | 2.04515 | 2.64515
192.6 | 0.842 | 0.73076 | 0.93076 | 1.66 | 1.44554 | 1.84554 | 2.299 | 2.0645 | 2.6645
193.5 | 0.85 | 0.73715 | 0.93715 | 1.672 | 1.45805 | 1.85805 | 2.317 | 2.08385 | 2.68385
194.4 | 0.856 | 0.74354 | 0.94354 | 1.683 | 1.47056 | 1.87056 | 2.336 | 2.1032 | 2.7032
195.3 | 0.863 | 0.74993 | 0.94993 | 1.694 | 1.48307 | 1.88307 | 2.354 | 2.12255 | 2.72255
196.2 | 0.869 | 0.75632 | 0.95632 | 1.706 | 1.49558 | 1.89558 | 2.372 | 2.1419 | 2.7419
197.1 | 0.876 | 0.76271 | 0.96271 | 1.717 | 1.50809 | 1.90809 | 2.39 | 2.16125 | 2.76125
198 | 0.883 | 0.7691 | 0.9691 | 1.728 | 1.5206 | 1.9206 | 2.408 | 2.1806 | 2.7806
198.9 | 0.889 | 0.77549 | 0.97549 | 1.739 | 1.53311 | 1.93311 | 2.427 | 2.19995 | 2.79995
199.8 | 0.897 | 0.78188 | 0.98188 | 1.75 | 1.54562 | 1.94562 | 2.446 | 2.2193 | 2.8193
200.7 | 0.904 | 0.78827 | 0.98827 | 1.761 | 1.55813 | 1.95813 | 2.465 | 2.23865 | 2.83865
201.6 | 0.912 | 0.79466 | 0.99466 | 1.772 | 1.57064 | 1.97064 | 2.484 | 2.258 | 2.858
202.5 | 0.918 | 0.80105 | 1.00105 | 1.782 | 1.58315 | 1.98315 | 2.504 | 2.27735 | 2.87735
203.4 | 0.924 | 0.80744 | 1.00744 | 1.793 | 1.59566 | 1.99566 | 2.523 | 2.2967 | 2.8967
204.3 | 0.93 | 0.81383 | 1.01383 | 1.804 | 1.60817 | 2.00817 | 2.542 | 2.31605 | 2.91605
205.2 | 0.937 | 0.82022 | 1.02022 | 1.816 | 1.62068 | 2.02068 | 2.56 | 2.3354 | 2.9354
206.1 | 0.944 | 0.82661 | 1.02661 | 1.827 | 1.63319 | 2.03319 | 2.578 | 2.35475 | 2.95475
207 | 0.951 | 0.833 | 1.033 | 1.838 | 1.6457 | 2.0457 | 2.597 | 2.3741 | 2.9741
207.9 | 0.958 | 0.83939 | 1.03939 | 1.85 | 1.65821 | 2.05821 | 2.615 | 2.39345 | 2.99345
208.8 | 0.965 | 0.84578 | 1.04578 | 1.861 | 1.67072 | 2.07072 | 2.633 | 2.4128 | 3.0128
209.7 | 0.971 | 0.85217 | 1.05217 | 1.873 | 1.68323 | 2.08323 | 2.651 | 2.43215 | 3.03215
210.6 | 0.977 | 0.85856 | 1.05856 | 1.885 | 1.69574 | 2.09574 | 2.669 | 2.4515 | 3.0515
211.5 | 0.982 | 0.86495 | 1.06495 | 1.898 | 1.70825 | 2.10825 | 2.687 | 2.47085 | 3.07085
212.4 | 0.988 | 0.87134 | 1.07134 | 1.91 | 1.72076 | 2.12076 | 2.706 | 2.4902 | 3.0902
213.3 | 0.995 | 0.87773 | 1.07773 | 1.923 | 1.73327 | 2.13327 | 2.725 | 2.50955 | 3.10955
214.2 | 1.001 | 0.88412 | 1.08412 | 1.934 | 1.74578 | 2.14578 | 2.745 | 2.5289 | 3.1289
215.1 | 1.011 | 0.89051 | 1.09051 | 1.946 | 1.75829 | 2.15829 | 2.766 | 2.54825 | 3.14825
216 | 1.017 | 0.8969 | 1.0969 | 1.957 | 1.7708 | 2.1708 | 2.786 | 2.5676 | 3.1676
216.9 | 1.023 | 0.90329 | 1.10329 | 1.968 | 1.78331 | 2.18331 | 2.807 | 2.58695 | 3.18695
217.8 | 1.029 | 0.90968 | 1.10968 | 1.979 | 1.79582 | 2.19582 | 2.827 | 2.6063 | 3.2063
218.7 | 1.035 | 0.91607 | 1.11607 | 1.991 | 1.80833 | 2.20833 | 2.847 | 2.62565 | 3.22565
219.6 | 1.041 | 0.92246 | 1.12246 | 2.002 | 1.82084 | 2.22084 | 2.866 | 2.645 | 3.245
220.5 | 1.048 | 0.92885 | 1.12885 | 2.013 | 1.83335 | 2.23335 | 2.885 | 2.66435 | 3.26435
221.4 | 1.054 | 0.93524 | 1.13524 | 2.024 | 1.84586 | 2.24586 | 2.904 | 2.6837 | 3.2837
222.3 | 1.062 | 0.94163 | 1.14163 | 2.035 | 1.85837 | 2.25837 | 2.923 | 2.70305 | 3.30305
223.2 | 1.068 | 0.94802 | 1.14802 | 2.047 | 1.87088 | 2.27088 | 2.941 | 2.7224 | 3.3224
224.1 | 1.074 | 0.95441 | 1.15441 | 2.058 | 1.88339 | 2.28339 | 2.96 | 2.74175 | 3.34175
225 | 1.08 | 0.9608 | 1.1608 | 2.07 | 1.8959 | 2.2959 | 2.98 | 2.7611 | 3.3611
225.9 | 1.086 | 0.96719 | 1.16719 | 2.082 | 1.90841 | 2.30841 | 2.996 | 2.78045 | 3.38045
226.8 | 1.093 | 0.97358 | 1.17358 | 2.095 | 1.92092 | 2.32092 | 3.013 | 2.7998 | 3.3998
227.7 | 1.1 | 0.97997 | 1.17997 | 2.107 | 1.93343 | 2.33343 | 3.031 | 2.81915 | 3.41915
228.6 | 1.106 | 0.98636 | 1.18636 | 2.12 | 1.94594 | 2.34594 | 3.049 | 2.8385 | 3.4385
229.5 | 1.114 | 0.99275 | 1.19275 | 2.133 | 1.95845 | 2.35845 | 3.067 | 2.85785 | 3.45785
230.4 | 1.12 | 0.99914 | 1.19914 | 2.145 | 1.97096 | 2.37096 | 3.087 | 2.8772 | 3.4772
231.3 | 1.126 | 1.00553 | 1.20553 | 2.158 | 1.98347 | 2.38347 | 3.107 | 2.89655 | 3.49655
232.2 | 1.131 | 1.01192 | 1.21192 | 2.17 | 1.99598 | 2.39598 | 3.128 | 2.9159 | 3.5159
233.1 | 1.137 | 1.01831 | 1.21831 | 2.183 | 2.00849 | 2.40849 | 3.148 | 2.93525 | 3.53525
234 | 1.144 | 1.0247 | 1.2247 | 2.197 | 2.021 | 2.421 | 3.168 | 2.9546 | 3.5546
234.9 | 1.151 | 1.03109 | 1.23109 | 2.209 | 2.03351 | 2.43351 | 3.188 | 2.97395 | 3.57395
235.8 | 1.156 | 1.03748 | 1.23748 | 2.222 | 2.04602 | 2.44602 | 3.209 | 2.9933 | 3.5933
236.7 | 1.163 | 1.04387 | 1.24387 | 2.234 | 2.05853 | 2.45853 | 3.229 | 3.01265 | 3.61265
237.6 | 1.17 | 1.05026 | 1.25026 | 2.246 | 2.07104 | 2.47104 | 3.249 | 3.032 | 3.632
238.5 | 1.176 | 1.05665 | 1.25665 | 2.257 | 2.08355 | 2.48355 | 3.269 | 3.05135 | 3.65135
239.4 | 1.181 | 1.06304 | 1.26304 | 2.27 | 2.09606 | 2.49606 | 3.289 | 3.0707 | 3.6707
240.3 | 1.186 | 1.06943 | 1.26943 | 2.282 | 2.10857 | 2.50857 | 3.309 | 3.09005 | 3.69005
241.2 | 1.193 | 1.07582 | 1.27582 | 2.295 | 2.12108 | 2.52108 | 3.328 | 3.1094 | 3.7094
242.1 | 1.2 | 1.08221 | 1.28221 | 2.307 | 2.13359 | 2.53359 | 3.348 | 3.12875 | 3.72875
243 | 1.206 | 1.0886 | 1.2886 | 2.319 | 2.1461 | 2.5461 | 3.369 | 3.1481 | 3.7481
243.9 | 1.212 | 1.09499 | 1.29499 | 2.331 | 2.15861 | 2.55861 | 3.39 | 3.16745 | 3.76745
244.8 | 1.218 | 1.10138 | 1.30138 | 2.344 | 2.17112 | 2.57112 | 3.416 | 3.1868 | 3.7868
245.7 | 1.224 | 1.10777 | 1.30777 | 2.356 | 2.18363 | 2.58363 | 3.438 | 3.20615 | 3.80615
246.6 | 1.23 | 1.11416 | 1.31416 | 2.368 | 2.19614 | 2.59614 | 3.458 | 3.2255 | 3.8255
247.5 | 1.235 | 1.12055 | 1.32055 | 2.38 | 2.20865 | 2.60865 | 3.476 | 3.24485 | 3.84485
248.4 | 1.241 | 1.12694 | 1.32694 | 2.392 | 2.22116 | 2.62116 | 3.496 | 3.2642 | 3.8642
249.3 | 1.249 | 1.13333 | 1.33333 | 2.403 | 2.23367 | 2.63367 | 3.51 | 3.28355 | 3.88355
250.2 | 1.255 | 1.13972 | 1.33972 | 2.415 | 2.24618 | 2.64618 | 3.528 | 3.3029 | 3.9029
251.1 | 1.261 | 1.14611 | 1.34611 | 2.427 | 2.25869 | 2.65869 | 3.548 | 3.32225 | 3.92225
252 | 1.267 | 1.1525 | 1.3525 | 2.44 | 2.2712 | 2.6712 | 3.569 | 3.3416 | 3.9416
252.9 | 1.273 | 1.15889 | 1.35889 | 2.452 | 2.28371 | 2.68371 | 3.588 | 3.36095 | 3.96095
253.8 | 1.279 | 1.16528 | 1.36528 | 2.465 | 2.29622 | 2.69622 | 3.608 | 3.3803 | 3.9803
254.7 | 1.284 | 1.17167 | 1.37167 | 2.477 | 2.30873 | 2.70873 | 3.629 | 3.39965 | 3.99965
255.6 | 1.29 | 1.17806 | 1.37806 | 2.49 | 2.32124 | 2.72124 | 3.649 | 3.419 | 4.019
256.5 | 1.296 | 1.18445 | 1.38445 | 2.502 | 2.33375 | 2.73375 | 3.672 | 3.43835 | 4.03835
257.4 | 1.302 | 1.19084 | 1.39084 | 2.514 | 2.34626 | 2.74626 | 3.693 | 3.4577 | 4.0577
258.3 | 1.309 | 1.19723 | 1.39723 | 2.527 | 2.35877 | 2.75877 | 3.714 | 3.47705 | 4.07705
259.2 | 1.315 | 1.20362 | 1.40362 | 2.539 | 2.37128 | 2.77128 | 3.735 | 3.4964 | 4.0964
260.1 | 1.32 | 1.21001 | 1.41001 | 2.551 | 2.38379 | 2.78379 | 3.755 | 3.51575 | 4.11575
261 | 1.326 | 1.2164 | 1.4164 | 2.564 | 2.3963 | 2.7963 | 3.773 | 3.5351 | 4.1351
261.9 | 1.332 | 1.22279 | 1.42279 | 2.577 | 2.40881 | 2.80881 | 3.794 | 3.55445 | 4.15445
262.8 | 1.338 | 1.22918 | 1.42918 | 2.59 | 2.42132 | 2.82132 | 3.815 | 3.5738 | 4.1738
263.7 | 1.344 | 1.23557 | 1.43557 | 2.604 | 2.43383 | 2.83383 | 3.836 | 3.59315 | 4.19315
264.6 | 1.35 | 1.24196 | 1.44196 | 2.617 | 2.44634 | 2.84634 | 3.86 | 3.6125 | 4.2125
265.5 | 1.356 | 1.24835 | 1.44835 | 2.63 | 2.45885 | 2.85885 | 3.882 | 3.63185 | 4.23185
266.4 | 1.362 | 1.25474 | 1.45474 | 2.643 | 2.47136 | 2.87136 | 3.903 | 3.6512 | 4.2512
267.3 | 1.368 | 1.26113 | 1.46113 | 2.657 | 2.48387 | 2.88387 | 3.924 | 3.67055 | 4.27055
268.2 | 1.374 | 1.26752 | 1.46752 | 2.67 | 2.49638 | 2.89638 | 3.945 | 3.6899 | 4.2899
269.1 | 1.379 | 1.27391 | 1.47391 | 2.684 | 2.50889 | 2.90889 | 3.963 | 3.70925 | 4.30925
270 | 1.385 | 1.2803 | 1.4803 | 2.697 | 2.5214 | 2.9214 | 3.983 | 3.7286 | 4.3286
270.9 | 1.391 | 1.28669 | 1.48669 | 2.71 | 2.53391 | 2.93391 | 4.003 | 3.74795 | 4.34795
271.8 | 1.398 | 1.29308 | 1.49308 | 2.723 | 2.54642 | 2.94642 | 4.024 | 3.7673 | 4.3673
272.7 | 1.404 | 1.29947 | 1.49947 | 2.735 | 2.55893 | 2.95893 | 4.045 | 3.78665 | 4.38665
273.6 | 1.41 | 1.30586 | 1.50586 | 2.747 | 2.57144 | 2.97144 | 4.067 | 3.806 | 4.406
274.5 | 1.416 | 1.31225 | 1.51225 | 2.76 | 2.58395 | 2.98395 | 4.089 | 3.82535 | 4.42535
275.4 | 1.421 | 1.31864 | 1.51864 | 2.772 | 2.59646 | 2.99646 | 4.11 | 3.8447 | 4.4447
276.3 | 1.427 | 1.32503 | 1.52503 | 2.785 | 2.60897 | 3.00897 | 4.131 | 3.86405 | 4.46405
277.2 | 1.437 | 1.33142 | 1.53142 | 2.798 | 2.62148 | 3.02148 | 4.151 | 3.8834 | 4.4834
278.1 | 1.439 | 1.33781 | 1.53781 | 2.81 | 2.63399 | 3.03399 | 4.17 | 3.90275 | 4.50275
279 | 1.445 | 1.3442 | 1.5442 | 2.822 | 2.6465 | 3.0465 | 4.192 | 3.9221 | 4.5221
279.9 | 1.451 | 1.35059 | 1.55059 | 2.834 | 2.65901 | 3.05901 | 4.214 | 3.94145 | 4.54145
280.8 | 1.457 | 1.35698 | 1.55698 | 2.846 | 2.67152 | 3.07152 | 4.236 | 3.9608 | 4.5608
281.7 | 1.462 | 1.36337 | 1.56337 | 2.857 | 2.68403 | 3.08403 | 4.258 | 3.98015 | 4.58015
282.6 | 1.468 | 1.36976 | 1.56976 | 2.869 | 2.69654 | 3.09654 | 4.279 | 3.9995 | 4.5995
283.5 | 1.473 | 1.37615 | 1.57615 | 2.882 | 2.70905 | 3.10905 | 4.299 | 4.01885 | 4.61885
284.4 | 1.479 | 1.38254 | 1.58254 | 2.894 | 2.72156 | 3.12156 | 4.32 | 4.0382 | 4.6382
285.3 | 1.484 | 1.38893 | 1.58893 | 2.906 | 2.73407 | 3.13407 | 4.34 | 4.05755 | 4.65755
286.2 | 1.491 | 1.39532 | 1.59532 | 2.918 | 2.74658 | 3.14658 | 4.361 | 4.0769 | 4.6769
287.1 | 1.497 | 1.40171 | 1.60171 | 2.93 | 2.75909 | 3.15909 | 4.382 | 4.09625 | 4.69625
288 | 1.503 | 1.4081 | 1.6081 | 2.942 | 2.7716 | 3.1716 | 4.404 | 4.1156 | 4.7156
288.9 | 1.508 | 1.41449 | 1.61449 | 2.956 | 2.78411 | 3.18411 | 4.426 | 4.13495 | 4.73495
289.8 | 1.514 | 1.42088 | 1.62088 | 2.969 | 2.79662 | 3.19662 | 4.449 | 4.1543 | 4.7543
290.7 | 1.519 | 1.42727 | 1.62727 | 2.983 | 2.80913 | 3.20913 | 4.471 | 4.17365 | 4.77365
291.6 | 1.525 | 1.43366 | 1.63366 | 2.998 | 2.82164 | 3.22164 | 4.493 | 4.193 | 4.793
292.5 | 1.531 | 1.44005 | 1.64005 | 3.013 | 2.83415 | 3.23415 | 4.513 | 4.21235 | 4.81235
293.4 | 1.537 | 1.44644 | 1.64644 | 3.027 | 2.84666 | 3.24666 | 4.534 | 4.2317 | 4.8317
294.3 | 1.544 | 1.45283 | 1.65283 | 3.042 | 2.85917 | 3.25917 | 4.555 | 4.25105 | 4.85105
295.2 | 1.549 | 1.45922 | 1.65922 | 3.056 | 2.87168 | 3.27168 | 4.578 | 4.2704 | 4.8704
296.1 | 1.555 | 1.46561 | 1.66561 | 3.07 | 2.88419 | 3.28419 | 4.603 | 4.28975 | 4.88975
297 | 1.56 | 1.472 | 1.672 | 3.084 | 2.8967 | 3.2967 | 4.626 | 4.3091 | 4.9091
297.9 | 1.569 | 1.47839 | 1.67839 | 3.097 | 2.90921 | 3.30921 | 4.648 | 4.32845 | 4.92845
298.8 | 1.571 | 1.48478 | 1.68478 | 3.11 | 2.92172 | 3.32172 | 4.67 | 4.3478 | 4.9478
299.7 | 1.577 | 1.49117 | 1.69117 | 3.123 | 2.93423 | 3.33423 | 4.692 | 4.36715 | 4.96715
300.6 | 1.583 | 1.49756 | 1.69756 | 3.134 | 2.94674 | 3.34674 | 4.713 | 4.3865 | 4.9865
301.5 | 1.59 | 1.50395 | 1.70395 | 3.146 | 2.95925 | 3.35925 | 4.735 | 4.40585 | 5.00585
302.4 | 1.595 | 1.51034 | 1.71034 | 3.158 | 2.97176 | 3.37176 | 4.756 | 4.4252 | 5.0252
303.3 | 1.601 | 1.51673 | 1.71673 | 3.169 | 2.98427 | 3.38427 | 4.776 | 4.44455 | 5.04455
304.2 | 1.606 | 1.52312 | 1.72312 | 3.182 | 2.99678 | 3.39678 | 4.798 | 4.4639 | 5.0639
305.1 | 1.612 | 1.52951 | 1.72951 | 3.195 | 3.00929 | 3.40929 | 4.818 | 4.48325 | 5.08325
306 | 1.618 | 1.5359 | 1.7359 | 3.208 | 3.0218 | 3.4218 | 4.84 | 4.5026 | 5.1026
306.9 | 1.624 | 1.54229 | 1.74229 | 3.222 | 3.03431 | 3.43431 | 4.861 | 4.52195 | 5.12195
307.8 | 1.63 | 1.54868 | 1.74868 | 3.236 | 3.04682 | 3.44682 | 4.872 | 4.5413 | 5.1413
308.7 | 1.636 | 1.55507 | 1.75507 | 3.248 | 3.05933 | 3.45933 | 4.893 | 4.56065 | 5.16065
309.6 | 1.642 | 1.56146 | 1.76146 | 3.261 | 3.07184 | 3.47184 | 4.914 | 4.58 | 5.18
310.5 | 1.648 | 1.56785 | 1.76785 | 3.274 | 3.08435 | 3.48435 | 4.935 | 4.59935 | 5.19935
311.4 | 1.654 | 1.57424 | 1.77424 | 3.286 | 3.09686 | 3.49686 | 4.956 | 4.6187 | 5.2187
312.3 | 1.658 | 1.58063 | 1.78063 | 3.299 | 3.10937 | 3.50937 | 4.977 | 4.63805 | 5.23805
313.2 | 1.664 | 1.58702 | 1.78702 | 3.313 | 3.12188 | 3.52188 | 4.998 | 4.6574 | 5.2574
314.1 | 1.67 | 1.59341 | 1.79341 | 3.325 | 3.13439 | 3.53439 | 5.019 | 4.67675 | 5.27675
315 | 1.677 | 1.5998 | 1.7998 | 3.337 | 3.1469 | 3.5469 | 5.04 | 4.6961 | 5.2961
315.9 | 1.682 | 1.60619 | 1.80619 | 3.349 | 3.15941 | 3.55941 | 5.061 | 4.71545 | 5.31545
316.8 | 1.688 | 1.61258 | 1.81258 | 3.361 | 3.17192 | 3.57192 | 5.082 | 4.7348 | 5.3348
317.7 | 1.694 | 1.61897 | 1.81897 | 3.372 | 3.18443 | 3.58443 | 5.103 | 4.75415 | 5.35415
318.6 | 1.699 | 1.62536 | 1.82536 | 3.384 | 3.19694 | 3.59694 | 5.124 | 4.7735 | 5.3735
319.5 | 1.704 | 1.63175 | 1.83175 | 3.398 | 3.20945 | 3.60945 | 5.145 | 4.79285 | 5.39285
320.4 | 1.71 | 1.63814 | 1.83814 | 3.412 | 3.22196 | 3.62196 | 5.166 | 4.8122 | 5.4122
321.3 | 1.716 | 1.64453 | 1.84453 | 3.426 | 3.23447 | 3.63447 | 5.187 | 4.83155 | 5.43155
322.2 | 1.723 | 1.65092 | 1.85092 | 3.442 | 3.24698 | 3.64698 | 5.208 | 4.8509 | 5.4509
323.1 | 1.728 | 1.65731 | 1.85731 | 3.457 | 3.25949 | 3.65949 | 5.229 | 4.87025 | 5.47025
324 | 1.735 | 1.6637 | 1.8637 | 3.472 | 3.272 | 3.672 | 5.25 | 4.8896 | 5.4896
324.9 | 1.741 | 1.67009 | 1.87009 | 3.486 | 3.28451 | 3.68451 | 5.271 | 4.90895 | 5.50895
325.8 | 1.746 | 1.67648 | 1.87648 | 3.501 | 3.29702 | 3.69702 | 5.292 | 4.9283 | 5.5283
326.7 | 1.75 | 1.68287 | 1.88287 | 3.515 | 3.30953 | 3.70953 | 5.313 | 4.94765 | 5.54765
327.6 | 1.756 | 1.68926 | 1.88926 | 3.529 | 3.32204 | 3.72204 | 5.334 | 4.967 | 5.567
328.5 | 1.763 | 1.69565 | 1.89565 | 3.542 | 3.33455 | 3.73455 | 5.355 | 4.98635 | 5.58635
329.4 | 1.769 | 1.70204 | 1.90204 | 3.555 | 3.34706 | 3.74706 | 5.376 | 5.0057 | 5.6057
330.3 | 1.775 | 1.70843 | 1.90843 | 3.568 | 3.35957 | 3.75957 | 5.397 | 5.02505 | 5.62505
331.2 | 1.781 | 1.71482 | 1.91482 | 3.581 | 3.37208 | 3.77208 | 5.418 | 5.0444 | 5.6444
332.1 | 1.787 | 1.72121 | 1.92121 | 3.595 | 3.38459 | 3.78459 | 5.439 | 5.06375 | 5.66375
333 | 1.792 | 1.7276 | 1.9276 | 3.609 | 3.3971 | 3.7971 | 5.46 | 5.0831 | 5.6831
333.9 | 1.797 | 1.73399 | 1.93399 | 3.624 | 3.40961 | 3.80961 | 5.481 | 5.10245 | 5.70245
334.8 | 1.804 | 1.74038 | 1.94038 | 3.639 | 3.42212 | 3.82212 | 5.502 | 5.1218 | 5.7218
335.7 | 1.811 | 1.74677 | 1.94677 | 3.654 | 3.43463 | 3.83463 | 5.523 | 5.14115 | 5.74115
336.6 | 1.817 | 1.75316 | 1.95316 | 3.668 | 3.44714 | 3.84714 | 5.544 | 5.1605 | 5.7605
337.5 | 1.824 | 1.75955 | 1.95955 | 3.682 | 3.45965 | 3.85965 | 5.565 | 5.17985 | 5.77985
338.4 | 1.831 | 1.76594 | 1.96594 | 3.697 | 3.47216 | 3.87216 | 5.586 | 5.1992 | 5.7992
339.3 | 1.836 | 1.77233 | 1.97233 | 3.71 | 3.48467 | 3.88467 | 5.607 | 5.21855 | 5.81855
340.2 | 1.843 | 1.77872 | 1.97872 | 3.723 | 3.49718 | 3.89718 | 5.628 | 5.2379 | 5.8379
341.1 | 1.848 | 1.78511 | 1.98511 | 3.735 | 3.50969 | 3.90969 | 5.649 | 5.25725 | 5.85725
342 | 1.854 | 1.7915 | 1.9915 | 3.748 | 3.5222 | 3.9222 | 5.67 | 5.2766 | 5.8766
342.9 | 1.861 | 1.79789 | 1.99789 | 3.76 | 3.53471 | 3.93471 | 5.691 | 5.29595 | 5.89595
343.8 | 1.867 | 1.80428 | 2.00428 | 3.773 | 3.54722 | 3.94722 | 5.712 | 5.3153 | 5.9153
344.7 | 1.874 | 1.81067 | 2.01067 | 3.786 | 3.55973 | 3.95973 | 5.733 | 5.33465 | 5.93465
345.6 | 1.879 | 1.81706 | 2.01706 | 3.8 | 3.57224 | 3.97224 | 5.754 | 5.354 | 5.954
346.5 | 1.886 | 1.82345 | 2.02345 | 3.814 | 3.58475 | 3.98475 | 5.775 | 5.37335 | 5.97335
347.4 | 1.89 | 1.82984 | 2.02984 | 3.828 | 3.59726 | 3.99726 | 5.796 | 5.3927 | 5.9927
348.3 | 1.895 | 1.83623 | 2.03623 | 3.842 | 3.60977 | 4.00977 | 5.817 | 5.41205 | 6.01205
349.2 | 1.898 | 1.84262 | 2.04262 | 3.855 | 3.62228 | 4.02228 | 5.838 | 5.4314 | 6.0314
350.1 | 1.907 | 1.84901 | 2.04901 | 3.869 | 3.63479 | 4.03479 | 5.859 | 5.45075 | 6.05075
351 | 1.913 | 1.8554 | 2.0554 | 3.883 | 3.6473 | 4.0473 | 5.88 | 5.4701 | 6.0701
351.9 | 1.919 | 1.86179 | 2.06179 | 3.897 | 3.65981 | 4.05981 | 5.901 | 5.48945 | 6.08945
352.8 | 1.925 | 1.86818 | 2.06818 | 3.91 | 3.67232 | 4.07232 | 5.922 | 5.5088 | 6.1088
353.7 | 1.931 | 1.87457 | 2.07457 | 3.925 | 3.68483 | 4.08483 | 5.943 | 5.52815 | 6.12815
354.6 | 1.936 | 1.88096 | 2.08096 | 3.938 | 3.69734 | 4.09734 | 5.964 | 5.5475 | 6.1475
355.5 | 1.942 | 1.88735 | 2.08735 | 3.952 | 3.70985 | 4.10985 | 5.985 | 5.56685 | 6.16685
356.4 | 1.948 | 1.89374 | 2.09374 | 3.962 | 3.72236 | 4.12236 | 6.006 | 5.5862 | 6.1862
357.3 | 1.954 | 1.90013 | 2.10013 | 3.975 | 3.73487 | 4.13487 | 6.027 | 5.60555 | 6.20555
358.2 | 1.96 | 1.90652 | 2.10652 | 3.989 | 3.74738 | 4.14738 | 6.048 | 5.6249 | 6.2249
359.1 | 1.966 | 1.91291 | 2.11291 | 4.002 | 3.75989 | 4.15989 | 6.069 | 5.64425 | 6.24425
360 | 1.972 | 1.9193 | 2.1193 | 4.001 | -1.2316 | -0.8316 | 6.09 | 5.6636 | 6.2636