## OPLNAPO60X
Wavelength | Transmission
(nm) | (%)
300 | 0.02326
301 | 0.0233
302 | 0.02333
303 | 0.02334 | OPLNAPO60X Transmission VS Wavelength This file indicates a typical data and there may be differences between product batches. If you have any questions, please contact LBTEK Technical Support. To quote this data, please indicate that the data source is from LBTEK.
304 | 0.02334
305 | 0.02333
306 | 0.02332
307 | 0.0233
308 | 0.02328
309 | 0.02326
310 | 0.02325
311 | 0.02324
312 | 0.02324
313 | 0.02325 | LBTEK Mall：www.lbtek.com Tel：400-060-6986 LBTEK Technical Support E-mail：service@lbtek.com
314 | 0.02328
315 | 0.02332
316 | 0.02337
317 | 0.02342
318 | 0.02344
319 | 0.02344
320 | 0.02339
321 | 0.02329
322 | 0.02313
323 | 0.02294
324 | 0.02279
325 | 0.02271
326 | 0.02276
327 | 0.02298
328 | 0.02342
329 | 0.02406
330 | 0.02474
331 | 0.02526
332 | 0.02545
333 | 0.02513
334 | 0.02412
335 | 0.02224
336 | 0.01975
337 | 0.01732
338 | 0.01561
339 | 0.01531
340 | 0.01709
341 | 0.02164
342 | 0.02941
343 | 0.03889
344 | 0.04754
345 | 0.05284
346 | 0.05225
347 | 0.04323
348 | 0.02326
349 | -0.00872
350 | -0.04789
351 | -0.08796
352 | -0.12262
353 | -0.14558
354 | -0.15054
355 | -0.1312
356 | -0.0794
357 | 0.01658
358 | 0.16889
359 | 0.38966
360 | 0.69101
361 | 1.08508
362 | 1.58426
363 | 2.20676
364 | 2.97653
365 | 3.9178
366 | 5.05479
367 | 6.41172
368 | 8.01279
369 | 9.87274
370 | 11.92457
371 | 14.05959
372 | 16.16881
373 | 18.14322
374 | 19.87381
375 | 21.25158
376 | 22.22364
377 | 22.9588
378 | 23.68053
379 | 24.61231
380 | 25.97764
381 | 28
382 | 30.7327
383 | 33.76796
384 | 36.96163
385 | 40.21876
386 | 43.4444
387 | 46.54359
388 | 49.42139
389 | 51.98613
390 | 54.21965
391 | 56.17611
392 | 57.91276
393 | 59.48685
394 | 60.95561
395 | 62.37629
396 | 63.80075
397 | 65.23523
398 | 66.66288
399 | 68.06667
400 | 69.42957
401 | 70.73456
402 | 71.96461
403 | 73.10745
404 | 74.1694
405 | 75.16133
406 | 76.0941
407 | 76.97857
408 | 77.8256
409 | 78.64602
410 | 79.44682
411 | 80.22767
412 | 80.98745
413 | 81.72503
414 | 82.43927
415 | 83.12905
416 | 83.79318
417 | 84.4295
418 | 85.03488
419 | 85.60614
420 | 86.1401
421 | 86.63358
422 | 87.0834
423 | 87.48695
424 | 87.84623
425 | 88.16558
426 | 88.44935
427 | 88.70189
428 | 88.92755
429 | 89.13069
430 | 89.31518
431 | 89.48305
432 | 89.63587
433 | 89.77522
434 | 89.90269
435 | 90.01984
436 | 90.12826
437 | 90.22861
438 | 90.31991
439 | 90.40097
440 | 90.47062
441 | 90.52766
442 | 90.57093
443 | 90.59934
444 | 90.6139
445 | 90.61769
446 | 90.61384
447 | 90.6055
448 | 90.59582
449 | 90.58793
450 | 90.58461
451 | 90.58551
452 | 90.58872
453 | 90.59234
454 | 90.59446
455 | 90.59316
456 | 90.58653
457 | 90.57323
458 | 90.55408
459 | 90.53041
460 | 90.50356
461 | 90.47486
462 | 90.44566
463 | 90.41729
464 | 90.39055
465 | 90.36528
466 | 90.3412
467 | 90.31803
468 | 90.2955
469 | 90.27333
470 | 90.25125
471 | 90.22901
472 | 90.20636
473 | 90.18308
474 | 90.15893
475 | 90.13366
476 | 90.10706
477 | 90.079
478 | 90.05023
479 | 90.02198
480 | 89.99546
481 | 89.97189
482 | 89.95248
483 | 89.93844
484 | 89.93052
485 | 89.92768
486 | 89.92845
487 | 89.93139
488 | 89.93501
489 | 89.93787
490 | 89.93851
491 | 89.93643
492 | 89.93292
493 | 89.92945
494 | 89.92748
495 | 89.9285
496 | 89.93398
497 | 89.94532
498 | 89.96258
499 | 89.98456
500 | 90.00999
501 | 90.0376
502 | 90.06614
503 | 90.09434
504 | 90.12106
505 | 90.14621
506 | 90.17022
507 | 90.19349
508 | 90.21646
509 | 90.23954
510 | 90.26315
511 | 90.28757
512 | 90.31251
513 | 90.33754
514 | 90.36225
515 | 90.38622
516 | 90.40902
517 | 90.43025
518 | 90.45004
519 | 90.46955
520 | 90.49002
521 | 90.51273
522 | 90.53892
523 | 90.56986
524 | 90.60673
525 | 90.64941
526 | 90.69648
527 | 90.74649
528 | 90.798
529 | 90.84954
530 | 90.89967
531 | 90.94716
532 | 90.99254
533 | 91.03718
534 | 91.08247
535 | 91.1298
536 | 91.18056
537 | 91.23612
538 | 91.29747
539 | 91.36402
540 | 91.43486
541 | 91.50904
542 | 91.58564
543 | 91.66373
544 | 91.74237
545 | 91.82067
546 | 91.8978
547 | 91.97294
548 | 92.04525
549 | 92.11392
550 | 92.17812
551 | 92.23707
552 | 92.29093
553 | 92.34074
554 | 92.38756
555 | 92.43245
556 | 92.4765
557 | 92.52076
558 | 92.56619
559 | 92.61293
560 | 92.66068
561 | 92.70916
562 | 92.75809
563 | 92.80718
564 | 92.85614
565 | 92.90476
566 | 92.95306
567 | 93.0011
568 | 93.04895
569 | 93.09669
570 | 93.14439
571 | 93.19211
572 | 93.2399
573 | 93.28778
574 | 93.33574
575 | 93.38378
576 | 93.4319
577 | 93.48011
578 | 93.52841
579 | 93.57675
580 | 93.62506
581 | 93.67326
582 | 93.72128
583 | 93.76905
584 | 93.81648
585 | 93.86352
586 | 93.91038
587 | 93.95735
588 | 94.00474
589 | 94.05285
590 | 94.10199
591 | 94.15246
592 | 94.2043
593 | 94.25659
594 | 94.30819
595 | 94.35796
596 | 94.40475
597 | 94.44742
598 | 94.48485
599 | 94.51664
600 | 94.54377
601 | 94.56733
602 | 94.58842
603 | 94.60814
604 | 94.6276
605 | 94.64785
606 | 94.66938
607 | 94.69211
608 | 94.71594
609 | 94.74078
610 | 94.76652
611 | 94.79307
612 | 94.82028
613 | 94.84763
614 | 94.8744
615 | 94.89988
616 | 94.92336
617 | 94.94412
618 | 94.96146
619 | 94.97474
620 | 94.98369
621 | 94.98809
622 | 94.98771
623 | 94.98235
624 | 94.97179
625 | 94.95582
626 | 94.93484
627 | 94.91031
628 | 94.88381
629 | 94.85691
630 | 94.83118
631 | 94.80821
632 | 94.78945
633 | 94.7741
634 | 94.75933
635 | 94.7422
636 | 94.71981
637 | 94.68922
638 | 94.64753
639 | 94.59234
640 | 94.52549
641 | 94.45075
642 | 94.37189
643 | 94.29271
644 | 94.21698
645 | 94.14849
646 | 94.08982
647 | 94.03919
648 | 93.99389
649 | 93.95119
650 | 93.90835
651 | 93.86264
652 | 93.81135
653 | 93.75298
654 | 93.68811
655 | 93.61755
656 | 93.54212
657 | 93.46262
658 | 93.37985
659 | 93.2946
660 | 93.20697
661 | 93.11649
662 | 93.02265
663 | 92.92494
664 | 92.82287
665 | 92.71592
666 | 92.60374
667 | 92.48704
668 | 92.36701
669 | 92.24487
670 | 92.12183
671 | 91.99909
672 | 91.87786
673 | 91.7589
674 | 91.64139
675 | 91.52418
676 | 91.40609
677 | 91.28597
678 | 91.16264
679 | 91.03495
680 | 90.90225
681 | 90.76472
682 | 90.62266
683 | 90.47637
684 | 90.32612
685 | 90.17221
686 | 90.01492
687 | 89.8544
688 | 89.69064
689 | 89.52366
690 | 89.35347
691 | 89.18008
692 | 89.00348
693 | 88.82367
694 | 88.64042
695 | 88.4534
696 | 88.2623
697 | 88.0668
698 | 87.86659
699 | 87.66134
700 | 87.45103
701 | 87.23671
702 | 87.01964
703 | 86.80108
704 | 86.58231
705 | 86.3646
706 | 86.1492
707 | 85.93638
708 | 85.72472
709 | 85.51261
710 | 85.29848
711 | 85.08073
712 | 84.85777
713 | 84.62809
714 | 84.392
715 | 84.15137
716 | 83.90816
717 | 83.66429
718 | 83.42171
719 | 83.18236
720 | 82.94776
721 | 82.71632
722 | 82.48504
723 | 82.25093
724 | 82.01096
725 | 81.76215
726 | 81.50147
727 | 81.22723
728 | 80.94221
729 | 80.65016
730 | 80.35483
731 | 80.06
732 | 79.7694
733 | 79.48677
734 | 79.21366
735 | 78.9479
736 | 78.68694
737 | 78.42825
738 | 78.1693
739 | 77.90755
740 | 77.64053
741 | 77.36711
742 | 77.08731
743 | 76.80119
744 | 76.50881
745 | 76.21023
746 | 75.90551
747 | 75.59492
748 | 75.28009
749 | 74.96332
750 | 74.6469
751 | 74.33311
752 | 74.02425
753 | 73.72259
754 | 73.42944
755 | 73.14263
756 | 72.85927
757 | 72.57648
758 | 72.29135
759 | 72.001
760 | 71.70256
761 | 71.39521
762 | 71.08158
763 | 70.76461
764 | 70.44727
765 | 70.13251
766 | 69.82328
767 | 69.5224
768 | 69.22981
769 | 68.94298
770 | 68.65931
771 | 68.37619
772 | 68.091
773 | 67.80114
774 | 67.50432
775 | 67.20064
776 | 66.89126
777 | 66.57733
778 | 66.26001
779 | 65.94048
780 | 65.61988
781 | 65.29937
782 | 64.98009
783 | 64.66316
784 | 64.34972
785 | 64.04088
786 | 63.73779
787 | 63.44155
788 | 63.15199
789 | 62.8668
790 | 62.58348
791 | 62.2995
792 | 62.01236
793 | 61.71954
794 | 61.41867
795 | 61.11001
796 | 60.79609
797 | 60.47951
798 | 60.16287
799 | 59.84876
800 | 59.5398
801 | 59.23821
802 | 58.9436
803 | 58.6544
804 | 58.36905
805 | 58.08599
806 | 57.80363
807 | 57.52042
808 | 57.2352
809 | 56.94819
810 | 56.65988
811 | 56.37078
812 | 56.08141
813 | 55.79225
814 | 55.50382
815 | 55.21628
816 | 54.92921
817 | 54.64218
818 | 54.35473
819 | 54.06641
820 | 53.77676
821 | 53.48538
822 | 53.19278
823 | 52.90024
824 | 52.60906
825 | 52.32055
826 | 52.03602
827 | 51.75677
828 | 51.48385
829 | 51.21647
830 | 50.953
831 | 50.69185
832 | 50.43139
833 | 50.17003
834 | 49.90616
835 | 49.63886
836 | 49.36963
837 | 49.10043
838 | 48.83324
839 | 48.57004
840 | 48.31279
841 | 48.06345
842 | 47.82215
843 | 47.58604
844 | 47.352
845 | 47.11691
846 | 46.87764
847 | 46.63108
848 | 46.3743
849 | 46.1082
850 | 45.83686
851 | 45.56449
852 | 45.29527
853 | 45.03341
854 | 44.7831
855 | 44.54779
856 | 44.32561
857 | 44.11239
858 | 43.90395
859 | 43.69611
860 | 43.4847
861 | 43.26554
862 | 43.03589
863 | 42.79781
864 | 42.55431
865 | 42.30843
866 | 42.06319
867 | 41.82161
868 | 41.58671
869 | 41.35983
870 | 41.1396
871 | 40.92443
872 | 40.71269
873 | 40.50278
874 | 40.2931
875 | 40.08209
876 | 39.86915
877 | 39.65452
878 | 39.43843
879 | 39.22112
880 | 39.00285
881 | 38.78386
882 | 38.56442
883 | 38.34506
884 | 38.12641
885 | 37.9091
886 | 37.69376
887 | 37.48103
888 | 37.27153
889 | 37.06585
890 | 36.8644
891 | 36.6676
892 | 36.47583
893 | 36.28949
894 | 36.10898
895 | 35.93467
896 | 35.76601
897 | 35.60092
898 | 35.43719
899 | 35.27262
900 | 35.10499
901 | 34.93208
902 | 34.75183
903 | 34.5644
904 | 34.37188
905 | 34.17638
906 | 33.98003
907 | 33.78497
908 | 33.59331
909 | 33.40699
910 | 33.2266
911 | 33.05219
912 | 32.88377
913 | 32.72139
914 | 32.56506
915 | 32.41481
916 | 32.27022
917 | 32.12934
918 | 31.98993
919 | 31.84974
920 | 31.70653
921 | 31.55805
922 | 31.40209
923 | 31.2382
924 | 31.06874
925 | 30.89634
926 | 30.72362
927 | 30.55321
928 | 30.38773
929 | 30.22966
930 | 30.07911
931 | 29.9342
932 | 29.79301
933 | 29.65361
934 | 29.51406
935 | 29.37245
936 | 29.2272
937 | 29.07921
938 | 28.93038
939 | 28.78267
940 | 28.63799
941 | 28.49827
942 | 28.36544
943 | 28.24049
944 | 28.1214
945 | 28.00554
946 | 27.8903
947 | 27.77305
948 | 27.65117
949 | 27.52206
950 | 27.38491
951 | 27.24169
952 | 27.09466
953 | 26.94604
954 | 26.79808
955 | 26.65302
956 | 26.51301
957 | 26.37906
958 | 26.25118
959 | 26.12937
960 | 26.01361
961 | 25.90389
962 | 25.80021
963 | 25.70235
964 | 25.6087
965 | 25.51704
966 | 25.42519
967 | 25.33092
968 | 25.23203
969 | 25.12633
970 | 25.01258
971 | 24.89268
972 | 24.76912
973 | 24.64442
974 | 24.52108
975 | 24.4016
976 | 24.28846
977 | 24.18269
978 | 24.08299
979 | 23.98786
980 | 23.89583
981 | 23.80539
982 | 23.71506
983 | 23.62341
984 | 23.52993
985 | 23.43492
986 | 23.33865
987 | 23.24145
988 | 23.14359
989 | 23.04539
990 | 22.94714
991 | 22.84913
992 | 22.75167
993 | 22.65506
994 | 22.55958
995 | 22.46555
996 | 22.37325
997 | 22.283
998 | 22.19507
999 | 22.10978
1000 | 22.02743