## OPLNFL50X
Wavelength | Transmission
(nm) | (%)
300 | 0.04844
301 | 0.05192
302 | 0.05472
303 | 0.0569 | OPLNFL50X Transmission VS Wavelength This file indicates a typical data and there may be differences between product batches. If you have any questions, please contact LBTEK Technical Support. To quote this data, please indicate that the data source is from LBTEK.
304 | 0.05849
305 | 0.05956
306 | 0.06015
307 | 0.06032
308 | 0.06011
309 | 0.05957
310 | 0.05877
311 | 0.05774
312 | 0.05653
313 | 0.05521 | LBTEK Mall：www.lbtek.com Tel：400-060-6986 LBTEK Technical Support E-mail：service@lbtek.com
314 | 0.05382
315 | 0.0524
316 | 0.05102
317 | 0.04972
318 | 0.04855
319 | 0.04757
320 | 0.04682
321 | 0.04636
322 | 0.04623
323 | 0.04648
324 | 0.04718
325 | 0.04836
326 | 0.05008
327 | 0.05239
328 | 0.05528
329 | 0.058
330 | 0.05938
331 | 0.0582
332 | 0.05327
333 | 0.04438
334 | 0.03524
335 | 0.03055
336 | 0.03499
337 | 0.05327
338 | 0.07797
339 | 0.05327
340 | 0.01498
341 | 0.37158
342 | 1.2603
343 | 2.62222
344 | 4.39675
345 | 6.52327
346 | 8.94117
347 | 11.58983
348 | 14.40866
349 | 17.33704
350 | 20.31435
351 | 23.27999
352 | 26.17335
353 | 28.93382
354 | 31.50753
355 | 33.88886
356 | 36.09319
357 | 38.13602
358 | 40.03281
359 | 41.79905
360 | 43.45021
361 | 45.00176
362 | 46.46919
363 | 47.86798
364 | 49.2136
365 | 50.52153
366 | 51.80724
367 | 53.08414
368 | 54.35349
369 | 55.61218
370 | 56.85711
371 | 58.08517
372 | 59.29324
373 | 60.47822
374 | 61.63699
375 | 62.76645
376 | 63.86348
377 | 64.92497
378 | 65.94781
379 | 66.9289
380 | 67.86588
381 | 68.76007
382 | 69.61386
383 | 70.42966
384 | 71.20985
385 | 71.95684
386 | 72.67302
387 | 73.36078
388 | 74.02253
389 | 74.66066
390 | 75.27757
391 | 75.87566
392 | 76.45732
393 | 77.02451
394 | 77.57751
395 | 78.11618
396 | 78.64039
397 | 79.14999
398 | 79.64484
399 | 80.12481
400 | 80.58975
401 | 81.03953
402 | 81.47401
403 | 81.89305
404 | 82.29651
405 | 82.68425
406 | 83.05616
407 | 83.41219
408 | 83.7523
409 | 84.07648
410 | 84.38468
411 | 84.67689
412 | 84.95306
413 | 85.21317
414 | 85.45719
415 | 85.68508
416 | 85.89682
417 | 86.09238
418 | 86.27172
419 | 86.43511
420 | 86.58359
421 | 86.71832
422 | 86.84047
423 | 86.95121
424 | 87.0517
425 | 87.14311
426 | 87.22661
427 | 87.30335
428 | 87.37451
429 | 87.44125
430 | 87.50474
431 | 87.56614
432 | 87.62626
433 | 87.68508
434 | 87.74251
435 | 87.79844
436 | 87.85276
437 | 87.90537
438 | 87.95615
439 | 88.005
440 | 88.05182
441 | 88.09649
442 | 88.13892
443 | 88.17898
444 | 88.21659
445 | 88.25171
446 | 88.28451
447 | 88.31515
448 | 88.34378
449 | 88.37059
450 | 88.39574
451 | 88.41939
452 | 88.44171
453 | 88.46287
454 | 88.48304
455 | 88.50237
456 | 88.52104
457 | 88.53922
458 | 88.55714
459 | 88.57514
460 | 88.59355
461 | 88.61274
462 | 88.63304
463 | 88.65479
464 | 88.67835
465 | 88.70405
466 | 88.73225
467 | 88.76329
468 | 88.79751
469 | 88.83526
470 | 88.87688
471 | 88.92228
472 | 88.97086
473 | 89.02197
474 | 89.07499
475 | 89.12925
476 | 89.18413
477 | 89.23897
478 | 89.29314
479 | 89.34599
480 | 89.39688
481 | 89.44518
482 | 89.49023
483 | 89.53141
484 | 89.56858
485 | 89.60214
486 | 89.63249
487 | 89.66004
488 | 89.68521
489 | 89.70842
490 | 89.73007
491 | 89.75058
492 | 89.77036
493 | 89.78983
494 | 89.8094
495 | 89.82948
496 | 89.85046
497 | 89.8725
498 | 89.8955
499 | 89.91935
500 | 89.94394
501 | 89.96918
502 | 89.99495
503 | 90.02115
504 | 90.04768
505 | 90.07443
506 | 90.10129
507 | 90.12817
508 | 90.15496
509 | 90.18155
510 | 90.2079
511 | 90.23403
512 | 90.25993
513 | 90.28562
514 | 90.31109
515 | 90.33636
516 | 90.36143
517 | 90.38632
518 | 90.41101
519 | 90.43553
520 | 90.45988
521 | 90.48406
522 | 90.50809
523 | 90.53202
524 | 90.55592
525 | 90.57987
526 | 90.60396
527 | 90.62826
528 | 90.65285
529 | 90.67781
530 | 90.70322
531 | 90.72916
532 | 90.75571
533 | 90.78295
534 | 90.81095
535 | 90.83977
536 | 90.86922
537 | 90.89898
538 | 90.92872
539 | 90.95812
540 | 90.98687
541 | 91.01463
542 | 91.04108
543 | 91.0659
544 | 91.08877
545 | 91.10936
546 | 91.12736
547 | 91.14243
548 | 91.15431
549 | 91.16313
550 | 91.16919
551 | 91.1728
552 | 91.17427
553 | 91.1739
554 | 91.172
555 | 91.16888
556 | 91.16484
557 | 91.16019
558 | 91.15525
559 | 91.15031
560 | 91.14568
561 | 91.14164
562 | 91.13826
563 | 91.13554
564 | 91.13349
565 | 91.13209
566 | 91.13136
567 | 91.13129
568 | 91.13189
569 | 91.13314
570 | 91.13506
571 | 91.13764
572 | 91.14088
573 | 91.14479
574 | 91.14932
575 | 91.15422
576 | 91.1592
577 | 91.16393
578 | 91.16812
579 | 91.17146
580 | 91.17364
581 | 91.17435
582 | 91.17329
583 | 91.17015
584 | 91.16461
585 | 91.15638
586 | 91.14515
587 | 91.13071
588 | 91.11327
589 | 91.09318
590 | 91.07074
591 | 91.04628
592 | 91.02013
593 | 90.9926
594 | 90.96404
595 | 90.93474
596 | 90.90506
597 | 90.87529
598 | 90.84578
599 | 90.81684
600 | 90.78871
601 | 90.76138
602 | 90.73475
603 | 90.70874
604 | 90.68328
605 | 90.65827
606 | 90.63363
607 | 90.60929
608 | 90.58515
609 | 90.56114
610 | 90.53717
611 | 90.51316
612 | 90.48902
613 | 90.4647
614 | 90.44018
615 | 90.41549
616 | 90.39063
617 | 90.3656
618 | 90.34042
619 | 90.3151
620 | 90.28964
621 | 90.26405
622 | 90.23834
623 | 90.21252
624 | 90.1866
625 | 90.16058
626 | 90.13449
627 | 90.10837
628 | 90.08227
629 | 90.05624
630 | 90.03032
631 | 90.00458
632 | 89.97905
633 | 89.95378
634 | 89.92883
635 | 89.90425
636 | 89.88007
637 | 89.85636
638 | 89.83315
639 | 89.81043
640 | 89.78799
641 | 89.76563
642 | 89.74316
643 | 89.72036
644 | 89.69703
645 | 89.67297
646 | 89.64798
647 | 89.62183
648 | 89.59435
649 | 89.56531
650 | 89.53451
651 | 89.50175
652 | 89.46686
653 | 89.42968
654 | 89.39009
655 | 89.34795
656 | 89.30312
657 | 89.25547
658 | 89.20485
659 | 89.15114
660 | 89.09419
661 | 89.03387
662 | 88.97005
663 | 88.90259
664 | 88.83135
665 | 88.75658
666 | 88.67899
667 | 88.59933
668 | 88.51835
669 | 88.4368
670 | 88.35544
671 | 88.275
672 | 88.19624
673 | 88.11991
674 | 88.04676
675 | 87.97754
676 | 87.913
677 | 87.85386
678 | 87.80003
679 | 87.7505
680 | 87.70422
681 | 87.66014
682 | 87.61721
683 | 87.57438
684 | 87.53058
685 | 87.48478
686 | 87.43591
687 | 87.38293
688 | 87.32478
689 | 87.26041
690 | 87.18881
691 | 87.10986
692 | 87.02427
693 | 86.93277
694 | 86.83612
695 | 86.73506
696 | 86.63033
697 | 86.52267
698 | 86.41284
699 | 86.30156
700 | 86.18959
701 | 86.07767
702 | 85.96654
703 | 85.85692
704 | 85.74907
705 | 85.64288
706 | 85.53824
707 | 85.43505
708 | 85.3332
709 | 85.23256
710 | 85.13304
711 | 85.03451
712 | 84.93688
713 | 84.84002
714 | 84.74383
715 | 84.64819
716 | 84.55299
717 | 84.458
718 | 84.36292
719 | 84.26745
720 | 84.17129
721 | 84.07415
722 | 83.97572
723 | 83.8757
724 | 83.7738
725 | 83.66971
726 | 83.56313
727 | 83.45377
728 | 83.34132
729 | 83.22554
730 | 83.10658
731 | 82.98485
732 | 82.86074
733 | 82.73468
734 | 82.60705
735 | 82.47826
736 | 82.34872
737 | 82.21882
738 | 82.08898
739 | 81.9596
740 | 81.83108
741 | 81.70383
742 | 81.57817
743 | 81.45395
744 | 81.33075
745 | 81.20816
746 | 81.08578
747 | 80.96318
748 | 80.83997
749 | 80.71573
750 | 80.59004
751 | 80.46251
752 | 80.33271
753 | 80.20025
754 | 80.0647
755 | 79.92573
756 | 79.7835
757 | 79.63833
758 | 79.49055
759 | 79.34051
760 | 79.18852
761 | 79.03492
762 | 78.88005
763 | 78.72424
764 | 78.56781
765 | 78.41111
766 | 78.25447
767 | 78.09821
768 | 77.94262
769 | 77.78778
770 | 77.63365
771 | 77.48022
772 | 77.32749
773 | 77.17544
774 | 77.02405
775 | 76.87331
776 | 76.7232
777 | 76.57371
778 | 76.42484
779 | 76.27655
780 | 76.12884
781 | 75.98165
782 | 75.83476
783 | 75.68788
784 | 75.54074
785 | 75.39307
786 | 75.24459
787 | 75.09502
788 | 74.94409
789 | 74.79153
790 | 74.63705
791 | 74.48038
792 | 74.32125
793 | 74.15938
794 | 73.99459
795 | 73.82702
796 | 73.65688
797 | 73.48439
798 | 73.30975
799 | 73.13317
800 | 72.95487
801 | 72.77506
802 | 72.59395
803 | 72.41176
804 | 72.22868
805 | 72.04494
806 | 71.86075
807 | 71.67634
808 | 71.49204
809 | 71.30818
810 | 71.1251
811 | 70.94313
812 | 70.76261
813 | 70.58387
814 | 70.40725
815 | 70.23309
816 | 70.06171
817 | 69.89346
818 | 69.72867
819 | 69.56768
820 | 69.41054
821 | 69.25671
822 | 69.10554
823 | 68.95638
824 | 68.80859
825 | 68.66151
826 | 68.5145
827 | 68.36691
828 | 68.21809
829 | 68.0674
830 | 67.91419
831 | 67.75781
832 | 67.59762
833 | 67.43331
834 | 67.26525
835 | 67.09389
836 | 66.91966
837 | 66.74301
838 | 66.56439
839 | 66.38423
840 | 66.20299
841 | 66.0211
842 | 65.83901
843 | 65.65716
844 | 65.47599
845 | 65.29595
846 | 65.11724
847 | 64.93967
848 | 64.76303
849 | 64.58708
850 | 64.41161
851 | 64.2364
852 | 64.06122
853 | 63.88586
854 | 63.71009
855 | 63.53368
856 | 63.35643
857 | 63.1781
858 | 62.99849
859 | 62.81763
860 | 62.63596
861 | 62.4539
862 | 62.27191
863 | 62.09043
864 | 61.90989
865 | 61.73075
866 | 61.55345
867 | 61.37842
868 | 61.20611
869 | 61.03697
870 | 60.87143
871 | 60.70993
872 | 60.55241
873 | 60.39825
874 | 60.24681
875 | 60.09745
876 | 59.94952
877 | 59.80237
878 | 59.65537
879 | 59.50786
880 | 59.35921
881 | 59.20877
882 | 59.05589
883 | 58.89992
884 | 58.74025
885 | 58.57673
886 | 58.40965
887 | 58.23935
888 | 58.06615
889 | 57.89037
890 | 57.71234
891 | 57.53238
892 | 57.35082
893 | 57.16799
894 | 56.9842
895 | 56.79979
896 | 56.61508
897 | 56.43038
898 | 56.246
899 | 56.06216
900 | 55.87914
901 | 55.69717
902 | 55.5165
903 | 55.33739
904 | 55.16009
905 | 54.98484
906 | 54.8119
907 | 54.64152
908 | 54.47394
909 | 54.30942
910 | 54.14817
911 | 53.99005
912 | 53.83463
913 | 53.6815
914 | 53.53024
915 | 53.38042
916 | 53.23163
917 | 53.08345
918 | 52.93545
919 | 52.78722
920 | 52.63834
921 | 52.48838
922 | 52.33694
923 | 52.18363
924 | 52.02866
925 | 51.87255
926 | 51.71583
927 | 51.55901
928 | 51.40263
929 | 51.2472
930 | 51.09326
931 | 50.94132
932 | 50.79192
933 | 50.64557
934 | 50.5028
935 | 50.36413
936 | 50.22999
937 | 50.1
938 | 49.97339
939 | 49.84938
940 | 49.72721
941 | 49.60609
942 | 49.48527
943 | 49.36395
944 | 49.24138
945 | 49.11678
946 | 48.98938
947 | 48.8584
948 | 48.72307
949 | 48.58278
950 | 48.43787
951 | 48.28911
952 | 48.13724
953 | 47.98303
954 | 47.82724
955 | 47.6706
956 | 47.51388
957 | 47.35784
958 | 47.20323
959 | 47.0508
960 | 46.90131
961 | 46.75552
962 | 46.61403
963 | 46.47666
964 | 46.34298
965 | 46.21256
966 | 46.08494
967 | 45.95971
968 | 45.83642
969 | 45.71463
970 | 45.59391
971 | 45.47382
972 | 45.35392
973 | 45.23378
974 | 45.11296
975 | 44.9911
976 | 44.86819
977 | 44.74433
978 | 44.61959
979 | 44.49408
980 | 44.36786
981 | 44.24104
982 | 44.1137
983 | 43.98592
984 | 43.8578
985 | 43.72942
986 | 43.60087
987 | 43.47223
988 | 43.34359
989 | 43.21505
990 | 43.08668
991 | 42.95858
992 | 42.83084
993 | 42.70353
994 | 42.57675
995 | 42.45058
996 | 42.32512
997 | 42.20045
998 | 42.07665
999 | 41.95382
1000 | 41.83204