## PLNAPO5XNIR
Wavelength | Transmission
(nm) | (%)
400 | 70.47479
401 | 70.59099
402 | 70.79962
403 | 71.08469 | PLNAPO100XSL Transmission VS Wavelength This file indicates a typical data and there may be differences between product batches. If you have any questions, please contact LBTEK Technical Support. To quote this data, please indicate that the data source is from LBTEK.
404 | 71.43018
405 | 71.82008
406 | 72.2384
407 | 72.6691
408 | 73.0962
409 | 73.50367
410 | 73.87568
411 | 74.19851
412 | 74.45999
413 | 74.66215 | LBTEK Mall：www.lbtek.com Tel：400-060-6986 LBTEK Technical Support E-mail：service@lbtek.com
414 | 74.85807
415 | 75.11059
416 | 75.4268
417 | 75.74851
418 | 76.01985
419 | 76.22404
420 | 76.35994
421 | 76.44787
422 | 76.55007
423 | 76.72663
424 | 76.95286
425 | 77.14726
426 | 77.25906
427 | 77.34445
428 | 77.48011
429 | 77.68501
430 | 77.91439
431 | 78.12772
432 | 78.32952
433 | 78.54086
434 | 78.76363
435 | 78.96453
436 | 79.11018
437 | 79.20877
438 | 79.29472
439 | 79.39346
440 | 79.50076
441 | 79.60688
442 | 79.70928
443 | 79.81294
444 | 79.92128
445 | 80.02676
446 | 80.11829
447 | 80.20237
448 | 80.31592
449 | 80.49343
450 | 80.71274
451 | 80.91807
452 | 81.06584
453 | 81.14984
454 | 81.17182
455 | 81.15925
456 | 81.16479
457 | 81.23149
458 | 81.34636
459 | 81.47821
460 | 81.59956
461 | 81.68885
462 | 81.72784
463 | 81.72465
464 | 81.70217
465 | 81.68295
466 | 81.68826
467 | 81.73822
468 | 81.83508
469 | 81.96452
470 | 82.10634
471 | 82.21495
472 | 82.23819
473 | 82.19477
474 | 82.21179
475 | 82.4078
476 | 82.74352
477 | 83.09682
478 | 83.3722
479 | 83.54504
480 | 83.60474
481 | 83.5904
482 | 83.58446
483 | 83.65195
484 | 83.77161
485 | 83.89805
486 | 84.00646
487 | 84.10173
488 | 84.19181
489 | 84.29067
490 | 84.41522
491 | 84.55809
492 | 84.6529
493 | 84.63001
494 | 84.51115
495 | 84.39337
496 | 84.35332
497 | 84.37131
498 | 84.40227
499 | 84.41547
500 | 84.39963
501 | 84.35261
502 | 84.33161
503 | 84.42117
504 | 84.64195
505 | 84.86871
506 | 84.96568
507 | 84.94399
508 | 84.92892
509 | 85.01202
510 | 85.13877
511 | 85.21979
512 | 85.2252
513 | 85.20117
514 | 85.19245
515 | 85.19764
516 | 85.19538
517 | 85.18074
518 | 85.18416
519 | 85.23821
520 | 85.34182
521 | 85.46925
522 | 85.59497
523 | 85.6963
524 | 85.75177
525 | 85.75911
526 | 85.7392
527 | 85.71458
528 | 85.70967
529 | 85.74955
530 | 85.84208
531 | 85.96056
532 | 86.07575
533 | 86.17913
534 | 86.27652
535 | 86.37406
536 | 86.47826
537 | 86.59507
538 | 86.71306
539 | 86.801
540 | 86.83313
541 | 86.82431
542 | 86.80492
543 | 86.79638
544 | 86.80317
545 | 86.82573
546 | 86.83969
547 | 86.8045
548 | 86.70158
549 | 86.58469
550 | 86.52024
551 | 86.52045
552 | 86.53944
553 | 86.53783
554 | 86.53043
555 | 86.55105
556 | 86.59225
557 | 86.57312
558 | 86.41729
559 | 86.17894
560 | 85.99205
561 | 85.94452
562 | 85.98025
563 | 86.01776
564 | 86.02215
565 | 86.00566
566 | 85.98405
567 | 85.98089
568 | 86.0221
569 | 86.11498
570 | 86.23562
571 | 86.35809
572 | 86.46599
573 | 86.54844
574 | 86.59204
575 | 86.57611
576 | 86.48146
577 | 86.34814
578 | 86.27264
579 | 86.32815
580 | 86.45883
581 | 86.56885
582 | 86.60157
583 | 86.56217
584 | 86.46407
585 | 86.347
586 | 86.26487
587 | 86.24826
588 | 86.26494
589 | 86.27408
590 | 86.26847
591 | 86.27119
592 | 86.29539
593 | 86.30236
594 | 86.23922
595 | 86.11164
596 | 86.01216
597 | 86.02837
598 | 86.14521
599 | 86.29537
600 | 86.42521
601 | 86.51634
602 | 86.55699
603 | 86.5563
604 | 86.54111
605 | 86.53402
606 | 86.53639
607 | 86.54367
608 | 86.54937
609 | 86.54426
610 | 86.52294
611 | 86.51217
612 | 86.55399
613 | 86.66086
614 | 86.77547
615 | 86.83413
616 | 86.83165
617 | 86.8095
618 | 86.80169
619 | 86.80589
620 | 86.81057
621 | 86.81062
622 | 86.80939
623 | 86.81011
624 | 86.81105
625 | 86.80829
626 | 86.80242
627 | 86.80405
628 | 86.82304
629 | 86.83894
630 | 86.80847
631 | 86.70771
632 | 86.58943
633 | 86.52329
634 | 86.5245
635 | 86.54058
636 | 86.52596
637 | 86.51157
638 | 86.56028
639 | 86.68485
640 | 86.79385
641 | 86.79054
642 | 86.67922
643 | 86.53597
644 | 86.42002
645 | 86.32461
646 | 86.22854
647 | 86.12408
648 | 86.01922
649 | 85.92056
650 | 85.81999
651 | 85.70375
652 | 85.57716
653 | 85.48279
654 | 85.46155
655 | 85.48163
656 | 85.46256
657 | 85.35759
658 | 85.23643
659 | 85.18986
660 | 85.21531
661 | 85.20711
662 | 85.08427
663 | 84.94544
664 | 84.95472
665 | 85.16211
666 | 85.40824
667 | 85.52591
668 | 85.51129
669 | 85.46346
670 | 85.45429
671 | 85.46493
672 | 85.46029
673 | 85.44407
674 | 85.46035
675 | 85.54328
676 | 85.66081
677 | 85.75813
678 | 85.79582
679 | 85.76104
680 | 85.64964
681 | 85.51987
682 | 85.46703
683 | 85.54404
684 | 85.67762
685 | 85.77371
686 | 85.7914
687 | 85.74193
688 | 85.64242
689 | 85.52932
690 | 85.44511
691 | 85.41697
692 | 85.44725
693 | 85.53332
694 | 85.64676
695 | 85.74474
696 | 85.79148
697 | 85.77111
698 | 85.67378
699 | 85.54203
700 | 85.46687
701 | 85.51735
702 | 85.64641
703 | 85.77195
704 | 85.82776
705 | 85.77196
706 | 85.57766
707 | 85.33336
708 | 85.18797
709 | 85.2292
710 | 85.38502
711 | 85.55963
712 | 85.68866
713 | 85.73518
714 | 85.6768
715 | 85.55306
716 | 85.42067
717 | 85.31077
718 | 85.21777
719 | 85.1321
720 | 85.03494
721 | 84.90298
722 | 84.7216
723 | 84.49747
724 | 84.24254
725 | 84.00355
726 | 83.85589
727 | 83.84346
728 | 83.87247
729 | 83.81443
730 | 83.62454
731 | 83.3715
732 | 83.12644
733 | 82.91722
734 | 82.75161
735 | 82.63087
736 | 82.54166
737 | 82.46779
738 | 82.3807
739 | 82.24222
740 | 82.03324
741 | 81.8115
742 | 81.65206
743 | 81.56235
744 | 81.46335
745 | 81.2848
746 | 81.05919
747 | 80.86351
748 | 80.74047
749 | 80.65912
750 | 80.58031
751 | 80.48285
752 | 80.35869
753 | 80.19776
754 | 79.98133
755 | 79.69014
756 | 79.35321
757 | 79.05777
758 | 78.87944
759 | 78.79376
760 | 78.73548
761 | 78.6553
762 | 78.5362
763 | 78.36672
764 | 78.15742
765 | 77.93397
766 | 77.71769
767 | 77.5135
768 | 77.32228
769 | 77.13017
770 | 76.90654
771 | 76.62656
772 | 76.30686
773 | 75.97985
774 | 75.6654
775 | 75.35967
776 | 75.05619
777 | 74.74836
778 | 74.42953
779 | 74.10113
780 | 73.79093
781 | 73.53085
782 | 73.32196
783 | 73.1323
784 | 72.93311
785 | 72.72344
786 | 72.51228
787 | 72.30471
788 | 72.09883
789 | 71.89221
790 | 71.68486
791 | 71.4782
792 | 71.2727
793 | 71.0657
794 | 70.85425
795 | 70.64244
796 | 70.44147
797 | 70.25624
798 | 70.05594
799 | 69.7983
800 | 69.47984
801 | 69.16191
802 | 68.90545
803 | 68.70574
804 | 68.52028
805 | 68.31877
806 | 68.10692
807 | 67.89637
808 | 67.69026
809 | 67.4836
810 | 67.27296
811 | 67.06455
812 | 66.8673
813 | 66.67528
814 | 66.45906
815 | 66.19083
816 | 65.87663
817 | 65.54082
818 | 65.20819
819 | 64.90413
820 | 64.65258
821 | 64.44723
822 | 64.25468
823 | 64.04818
824 | 63.83699
825 | 63.6405
826 | 63.45334
827 | 63.23345
828 | 62.94392
829 | 62.61723
830 | 62.32111
831 | 62.09504
832 | 61.90713
833 | 61.71611
834 | 61.50878
835 | 61.29567
836 | 61.086
837 | 60.88
838 | 60.67542
839 | 60.47
840 | 60.26148
841 | 60.04869
842 | 59.83882
843 | 59.64305
844 | 59.45793
845 | 59.24567
846 | 58.96724
847 | 58.64212
848 | 58.33647
849 | 58.09989
850 | 57.90851
851 | 57.72008
852 | 57.51473
853 | 57.3019
854 | 57.09182
855 | 56.88556
856 | 56.68006
857 | 56.47338
858 | 56.266
859 | 56.05871
860 | 55.85173
861 | 55.64484
862 | 55.43788
863 | 55.23086
864 | 55.02383
865 | 54.81682
866 | 54.60982
867 | 54.40283
868 | 54.19582
869 | 53.98882
870 | 53.78183
871 | 53.57482
872 | 53.36782
873 | 53.16081
874 | 52.95382
875 | 52.74685
876 | 52.53985
877 | 52.33277
878 | 52.12566
879 | 51.91877
880 | 51.7122
881 | 51.50538
882 | 51.29742
883 | 51.08878
884 | 50.88244
885 | 50.68097
886 | 50.4781
887 | 50.26167
888 | 50.03087
889 | 49.82341
890 | 49.68303
891 | 49.59675
892 | 49.48906
893 | 49.29901
894 | 49.07191
895 | 48.89191
896 | 48.79031
897 | 48.70159
898 | 48.55557
899 | 48.34585
900 | 48.10612
901 | 47.86996
902 | 47.66856
903 | 47.53085
904 | 47.4407
905 | 47.33523
906 | 47.16228
907 | 46.942
908 | 46.71931
909 | 46.51544
910 | 46.31072
911 | 46.08564
912 | 45.86382
913 | 45.69441
914 | 45.59752
915 | 45.50684
916 | 45.34405
917 | 45.11648
918 | 44.91537
919 | 44.80929
920 | 44.73006
921 | 44.56617
922 | 44.27487
923 | 43.92492
924 | 43.5892
925 | 43.28181
926 | 42.98416
927 | 42.68104
928 | 42.36754
929 | 42.04137
930 | 41.71751
931 | 41.42693
932 | 41.19268
933 | 40.99645
934 | 40.80752
935 | 40.60672
936 | 40.39243
937 | 40.1667
938 | 39.95077
939 | 39.77593
940 | 39.65736
941 | 39.56841
942 | 39.47695
943 | 39.37288
944 | 39.26531
945 | 39.16174
946 | 39.05941
947 | 38.9528
948 | 38.84363
949 | 38.74402
950 | 38.66247
951 | 38.57103
952 | 38.42391
953 | 38.20819
954 | 37.99099
955 | 37.84608
956 | 37.76091
957 | 37.65201
958 | 37.45959
959 | 37.23346
960 | 37.0514
961 | 36.94073
962 | 36.86045
963 | 36.76944
964 | 36.66307
965 | 36.55359
966 | 36.44889
967 | 36.34686
968 | 36.24418
969 | 36.14031
970 | 36.03691
971 | 35.93485
972 | 35.83164
973 | 35.72414
974 | 35.61542
975 | 35.5165
976 | 35.43407
977 | 35.34037
978 | 35.19284
979 | 34.98114
980 | 34.7639
981 | 34.60421
982 | 34.50457
983 | 34.4232
984 | 34.32702
985 | 34.21912
986 | 34.11078
987 | 34.00696
988 | 33.90504
989 | 33.80232
990 | 33.69859
991 | 33.59469
992 | 33.49111
993 | 33.38772
994 | 33.2843
995 | 33.1808
996 | 33.07726
997 | 32.97372
998 | 32.87022
999 | 32.76681
1000 | 32.66352