## PLNAPO10XNIR
Wavelength | Transmission
(nm) | (%)
400 | 5.88987
401 | 6.93667
402 | 8.0238
403 | 9.14683 | PLNAPO10XNIR Transmission VS Wavelength This file indicates a typical data and there may be differences between product batches. If you have any questions, please contact LBTEK Technical Support. To quote this data, please indicate that the data source is from LBTEK.
404 | 10.30136
405 | 11.48298
406 | 12.68727
407 | 13.90983
408 | 15.14625
409 | 16.39211
410 | 17.643
411 | 18.89451
412 | 20.14223
413 | 21.38176 | LBTEK Mall：www.lbtek.com Tel：400-060-6986 LBTEK Technical Support E-mail：service@lbtek.com
414 | 22.60868
415 | 23.81857
416 | 25.00716
417 | 26.17038
418 | 27.30415
419 | 28.40444
420 | 29.46717
421 | 30.4883
422 | 31.46377
423 | 32.38952
424 | 33.26149
425 | 34.07563
426 | 34.82789
427 | 35.51419
428 | 36.1305
429 | 36.67275
430 | 37.13689
431 | 37.51885
432 | 37.81459
433 | 38.02004
434 | 38.13115
435 | 38.14387
436 | 38.05413
437 | 37.85788
438 | 37.55376
439 | 37.14851
440 | 36.65039
441 | 36.06766
442 | 35.40859
443 | 34.68143
444 | 33.89445
445 | 33.05592
446 | 32.17409
447 | 31.25724
448 | 30.31361
449 | 29.35148
450 | 28.37911
451 | 27.40475
452 | 26.43668
453 | 25.48315
454 | 24.55243
455 | 23.65278
456 | 22.79247
457 | 21.97975
458 | 21.22289
459 | 20.53015
460 | 19.90851
461 | 19.35765
462 | 18.87468
463 | 18.45669
464 | 18.10078
465 | 17.80403
466 | 17.56355
467 | 17.37643
468 | 17.23978
469 | 17.15067
470 | 17.10622
471 | 17.10351
472 | 17.13964
473 | 17.21171
474 | 17.31682
475 | 17.45205
476 | 17.61451
477 | 17.80129
478 | 18.00949
479 | 18.2362
480 | 18.47852
481 | 18.73354
482 | 18.99855
483 | 19.27287
484 | 19.55715
485 | 19.85207
486 | 20.15829
487 | 20.47649
488 | 20.80734
489 | 21.1515
490 | 21.50964
491 | 21.88244
492 | 22.27057
493 | 22.67469
494 | 23.09549
495 | 23.53361
496 | 23.98975
497 | 24.46456
498 | 24.95872
499 | 25.4729
500 | 26.00776
501 | 26.56398
502 | 27.14224
503 | 27.74319
504 | 28.36749
505 | 29.01548
506 | 29.68709
507 | 30.38224
508 | 31.10087
509 | 31.84289
510 | 32.60824
511 | 33.39684
512 | 34.2086
513 | 35.04347
514 | 35.90136
515 | 36.78219
516 | 37.6859
517 | 38.61241
518 | 39.56164
519 | 40.53351
520 | 41.52796
521 | 42.54491
522 | 43.58428
523 | 44.646
524 | 45.72999
525 | 46.83618
526 | 47.96449
527 | 49.11419
528 | 50.28325
529 | 51.46954
530 | 52.67088
531 | 53.88512
532 | 55.11009
533 | 56.34364
534 | 57.58361
535 | 58.82784
536 | 60.07417
537 | 61.32044
538 | 62.56449
539 | 63.80416
540 | 65.03729
541 | 66.26173
542 | 67.47531
543 | 68.67587
544 | 69.86125
545 | 71.02931
546 | 72.17786
547 | 73.30476
548 | 74.40785
549 | 75.48521
550 | 76.53581
551 | 77.55883
552 | 78.55344
553 | 79.5188
554 | 80.45409
555 | 81.35848
556 | 82.23114
557 | 83.07124
558 | 83.87796
559 | 84.65046
560 | 85.38791
561 | 86.08949
562 | 86.75437
563 | 87.38171
564 | 87.9707
565 | 88.52049
566 | 89.03027
567 | 89.4992
568 | 89.92645
569 | 90.3112
570 | 90.65261
571 | 90.95008
572 | 91.20456
573 | 91.41765
574 | 91.59094
575 | 91.72602
576 | 91.82451
577 | 91.88799
578 | 91.91808
579 | 91.91635
580 | 91.88443
581 | 91.82389
582 | 91.73635
583 | 91.6234
584 | 91.48664
585 | 91.32766
586 | 91.14808
587 | 90.94948
588 | 90.73346
589 | 90.50163
590 | 90.25558
591 | 89.99691
592 | 89.72722
593 | 89.44807
594 | 89.16044
595 | 88.8649
596 | 88.56199
597 | 88.25224
598 | 87.93622
599 | 87.61447
600 | 87.28753
601 | 86.95595
602 | 86.62027
603 | 86.28105
604 | 85.93883
605 | 85.59415
606 | 85.24757
607 | 84.89962
608 | 84.55085
609 | 84.20182
610 | 83.85307
611 | 83.50513
612 | 83.15857
613 | 82.81392
614 | 82.47174
615 | 82.13256
616 | 81.79681
617 | 81.46473
618 | 81.13656
619 | 80.81256
620 | 80.49295
621 | 80.17798
622 | 79.86789
623 | 79.56292
624 | 79.26332
625 | 78.96931
626 | 78.68116
627 | 78.39909
628 | 78.12334
629 | 77.85416
630 | 77.5918
631 | 77.33648
632 | 77.08845
633 | 76.84796
634 | 76.61523
635 | 76.39053
636 | 76.17407
637 | 75.96612
638 | 75.76679
639 | 75.57595
640 | 75.39343
641 | 75.21907
642 | 75.0527
643 | 74.89414
644 | 74.74323
645 | 74.5998
646 | 74.46367
647 | 74.3347
648 | 74.21269
649 | 74.09748
650 | 73.98891
651 | 73.88681
652 | 73.791
653 | 73.70133
654 | 73.61761
655 | 73.53968
656 | 73.46737
657 | 73.40051
658 | 73.33894
659 | 73.28248
660 | 73.23099
661 | 73.18443
662 | 73.14279
663 | 73.10605
664 | 73.0742
665 | 73.04723
666 | 73.02512
667 | 73.00787
668 | 72.99545
669 | 72.98787
670 | 72.98509
671 | 72.98712
672 | 72.99393
673 | 73.00552
674 | 73.02187
675 | 73.04298
676 | 73.06882
677 | 73.09938
678 | 73.13466
679 | 73.17463
680 | 73.21929
681 | 73.26862
682 | 73.32262
683 | 73.38134
684 | 73.44483
685 | 73.51318
686 | 73.58645
687 | 73.66472
688 | 73.74805
689 | 73.83652
690 | 73.9302
691 | 74.02915
692 | 74.13346
693 | 74.24319
694 | 74.3584
695 | 74.47919
696 | 74.6056
697 | 74.73772
698 | 74.87561
699 | 75.01935
700 | 75.16901
701 | 75.32466
702 | 75.48636
703 | 75.6542
704 | 75.82822
705 | 76.00824
706 | 76.19383
707 | 76.3846
708 | 76.5801
709 | 76.77992
710 | 76.98365
711 | 77.19086
712 | 77.40113
713 | 77.61404
714 | 77.82918
715 | 78.04611
716 | 78.26443
717 | 78.48371
718 | 78.70353
719 | 78.92348
720 | 79.14312
721 | 79.36205
722 | 79.57984
723 | 79.79608
724 | 80.01033
725 | 80.22218
726 | 80.43123
727 | 80.6373
728 | 80.84063
729 | 81.04149
730 | 81.24014
731 | 81.43686
732 | 81.63191
733 | 81.82555
734 | 82.01806
735 | 82.20971
736 | 82.40075
737 | 82.59146
738 | 82.7821
739 | 82.97295
740 | 83.16426
741 | 83.35631
742 | 83.54937
743 | 83.74369
744 | 83.93956
745 | 84.13723
746 | 84.33697
747 | 84.53905
748 | 84.74374
749 | 84.95116
750 | 85.16102
751 | 85.37298
752 | 85.58668
753 | 85.80178
754 | 86.01792
755 | 86.23475
756 | 86.45191
757 | 86.66907
758 | 86.88586
759 | 87.10195
760 | 87.31696
761 | 87.53056
762 | 87.74239
763 | 87.95211
764 | 88.15935
765 | 88.36378
766 | 88.56503
767 | 88.76276
768 | 88.95662
769 | 89.14625
770 | 89.33131
771 | 89.51151
772 | 89.68698
773 | 89.85796
774 | 90.02468
775 | 90.1874
776 | 90.34635
777 | 90.50178
778 | 90.65393
779 | 90.80304
780 | 90.94935
781 | 91.09312
782 | 91.23457
783 | 91.37395
784 | 91.51151
785 | 91.64749
786 | 91.78212
787 | 91.91566
788 | 92.04835
789 | 92.18042
790 | 92.31212
791 | 92.4437
792 | 92.57539
793 | 92.70742
794 | 92.83975
795 | 92.97222
796 | 93.10466
797 | 93.23689
798 | 93.36875
799 | 93.50006
800 | 93.63064
801 | 93.76033
802 | 93.88896
803 | 94.01635
804 | 94.14233
805 | 94.26673
806 | 94.38937
807 | 94.51009
808 | 94.62872
809 | 94.74507
810 | 94.85899
811 | 94.97029
812 | 95.07881
813 | 95.18437
814 | 95.2868
815 | 95.38594
816 | 95.48169
817 | 95.57405
818 | 95.66301
819 | 95.74859
820 | 95.83076
821 | 95.90953
822 | 95.9849
823 | 96.05687
824 | 96.12543
825 | 96.19058
826 | 96.25232
827 | 96.31065
828 | 96.36556
829 | 96.41706
830 | 96.46513
831 | 96.50979
832 | 96.55102
833 | 96.58882
834 | 96.6232
835 | 96.65415
836 | 96.68166
837 | 96.70574
838 | 96.7265
839 | 96.74424
840 | 96.7593
841 | 96.772
842 | 96.78267
843 | 96.79165
844 | 96.79926
845 | 96.80584
846 | 96.8117
847 | 96.81719
848 | 96.82263
849 | 96.82835
850 | 96.83469
851 | 96.84196
852 | 96.8505
853 | 96.86065
854 | 96.87272
855 | 96.88705
856 | 96.90397
857 | 96.92381
858 | 96.9469
859 | 96.97357
860 | 97.00396
861 | 97.03763
862 | 97.07401
863 | 97.11253
864 | 97.15261
865 | 97.19368
866 | 97.23518
867 | 97.27653
868 | 97.31716
869 | 97.3565
870 | 97.39398
871 | 97.42903
872 | 97.46107
873 | 97.48954
874 | 97.51387
875 | 97.53347
876 | 97.5478
877 | 97.55626
878 | 97.5583
879 | 97.55333
880 | 97.54079
881 | 97.52011
882 | 97.49086
883 | 97.45346
884 | 97.40867
885 | 97.35725
886 | 97.29998
887 | 97.2376
888 | 97.17088
889 | 97.10059
890 | 97.02748
891 | 96.95232
892 | 96.87586
893 | 96.79888
894 | 96.72212
895 | 96.64636
896 | 96.57236
897 | 96.50087
898 | 96.43266
899 | 96.36849
900 | 96.30912
901 | 96.25532
902 | 96.20784
903 | 96.16745
904 | 96.13486
905 | 96.11003
906 | 96.09244
907 | 96.08156
908 | 96.07684
909 | 96.07775
910 | 96.08374
911 | 96.09429
912 | 96.10885
913 | 96.12688
914 | 96.14785
915 | 96.17122
916 | 96.19646
917 | 96.22301
918 | 96.25035
919 | 96.27793
920 | 96.30523
921 | 96.33169
922 | 96.35679
923 | 96.37998
924 | 96.40073
925 | 96.4185
926 | 96.43276
927 | 96.4433
928 | 96.45029
929 | 96.45394
930 | 96.45443
931 | 96.45198
932 | 96.44677
933 | 96.439
934 | 96.42888
935 | 96.41659
936 | 96.40234
937 | 96.38632
938 | 96.36873
939 | 96.34977
940 | 96.32964
941 | 96.30853
942 | 96.28664
943 | 96.26417
944 | 96.24132
945 | 96.21828
946 | 96.19525
947 | 96.17242
948 | 96.15001
949 | 96.12815
950 | 96.10691
951 | 96.08634
952 | 96.06647
953 | 96.04736
954 | 96.02905
955 | 96.01158
956 | 95.99501
957 | 95.97938
958 | 95.96473
959 | 95.95111
960 | 95.93857
961 | 95.92715
962 | 95.9169
963 | 95.90787
964 | 95.9001
965 | 95.89363
966 | 95.88852
967 | 95.8848
968 | 95.88253
969 | 95.88175
970 | 95.88251
971 | 95.88482
972 | 95.88864
973 | 95.89387
974 | 95.90044
975 | 95.90825
976 | 95.91723
977 | 95.92729
978 | 95.93835
979 | 95.95032
980 | 95.96313
981 | 95.97669
982 | 95.99091
983 | 96.00572
984 | 96.02102
985 | 96.03674
986 | 96.0528
987 | 96.0691
988 | 96.08557
989 | 96.10212
990 | 96.11868
991 | 96.13514
992 | 96.15145
993 | 96.1675
994 | 96.18329
995 | 96.19878
996 | 96.21397
997 | 96.22886
998 | 96.24343
999 | 96.25766
1000 | 96.27155
1001 | 96.28509
1002 | 96.29827
1003 | 96.31107
1004 | 96.32348
1005 | 96.33549
1006 | 96.3471
1007 | 96.35829
1008 | 96.36904
1009 | 96.37936
1010 | 96.38922
1011 | 96.39862
1012 | 96.40754
1013 | 96.41598
1014 | 96.42392
1015 | 96.43136
1016 | 96.43827
1017 | 96.44463
1018 | 96.45042
1019 | 96.45563
1020 | 96.46022
1021 | 96.46418
1022 | 96.46748
1023 | 96.47011
1024 | 96.47203
1025 | 96.47324
1026 | 96.47371
1027 | 96.47341
1028 | 96.47232
1029 | 96.47043
1030 | 96.46771
1031 | 96.46414
1032 | 96.4597
1033 | 96.45436
1034 | 96.44811
1035 | 96.44092
1036 | 96.43277
1037 | 96.42364
1038 | 96.41355
1039 | 96.40261
1040 | 96.3909
1041 | 96.37853
1042 | 96.36559
1043 | 96.35218
1044 | 96.3384
1045 | 96.32435
1046 | 96.31012
1047 | 96.29581
1048 | 96.28153
1049 | 96.26736
1050 | 96.2534
1051 | 96.23977
1052 | 96.22654
1053 | 96.21382
1054 | 96.20171
1055 | 96.19031
1056 | 96.17971
1057 | 96.17001
1058 | 96.16131
1059 | 96.1537
1060 | 96.14729
1061 | 96.14215
1062 | 96.13835
1063 | 96.13597
1064 | 96.1351
1065 | 96.13581
1066 | 96.13817
1067 | 96.14226
1068 | 96.14817
1069 | 96.15596
1070 | 96.16573
1071 | 96.17753
1072 | 96.19145
1073 | 96.20757
1074 | 96.22597
1075 | 96.24672
1076 | 96.2699
1077 | 96.29559
1078 | 96.32386
1079 | 96.35479
1080 | 96.38847
1081 | 96.42496
1082 | 96.46426
1083 | 96.50593
1084 | 96.54941
1085 | 96.59416
1086 | 96.63961
1087 | 96.68521
1088 | 96.7304
1089 | 96.77463
1090 | 96.81733
1091 | 96.85796
1092 | 96.89595
1093 | 96.93075
1094 | 96.9618
1095 | 96.98854
1096 | 97.01042
1097 | 97.02689
1098 | 97.03738
1099 | 97.04134
1100 | 97.03822
1101 | 97.02744
1102 | 97.00847
1103 | 96.98075
1104 | 96.94379
1105 | 96.89797
1106 | 96.84408
1107 | 96.78294
1108 | 96.71534
1109 | 96.64209
1110 | 96.56401
1111 | 96.4819
1112 | 96.39656
1113 | 96.30881
1114 | 96.21944
1115 | 96.12927
1116 | 96.03911
1117 | 95.94976
1118 | 95.86202
1119 | 95.77671
1120 | 95.69463
1121 | 95.61659
1122 | 95.54339
1123 | 95.47585
1124 | 95.41476
1125 | 95.36094
1126 | 95.31516
1127 | 95.27743
1128 | 95.24705
1129 | 95.22329
1130 | 95.2054
1131 | 95.19266
1132 | 95.18434
1133 | 95.1797
1134 | 95.17801
1135 | 95.17853
1136 | 95.18053
1137 | 95.18328
1138 | 95.18605
1139 | 95.1881
1140 | 95.1887
1141 | 95.18712
1142 | 95.18261
1143 | 95.17446
1144 | 95.16192
1145 | 95.14427
1146 | 95.12077
1147 | 95.09068
1148 | 95.05328
1149 | 95.00833
1150 | 94.95638
1151 | 94.89808
1152 | 94.83405
1153 | 94.76493
1154 | 94.69135
1155 | 94.61395
1156 | 94.53337
1157 | 94.45025
1158 | 94.3652
1159 | 94.27888
1160 | 94.19191
1161 | 94.10493
1162 | 94.01857
1163 | 93.93348
1164 | 93.85028
1165 | 93.76961
1166 | 93.69211
1167 | 93.61841
1168 | 93.54914
1169 | 93.48494
1170 | 93.42645
1171 | 93.37406
1172 | 93.32744
1173 | 93.28612
1174 | 93.24964
1175 | 93.21754
1176 | 93.18936
1177 | 93.16461
1178 | 93.14285
1179 | 93.1236
1180 | 93.10641
1181 | 93.0908
1182 | 93.07631
1183 | 93.06248
1184 | 93.04883
1185 | 93.03492
1186 | 93.02026
1187 | 93.0044
1188 | 92.98687
1189 | 92.96721
1190 | 92.94495
1191 | 92.91962
1192 | 92.89077
1193 | 92.85799
1194 | 92.82133
1195 | 92.78096
1196 | 92.73706
1197 | 92.68982
1198 | 92.63941
1199 | 92.58603
1200 | 92.52984
1201 | 92.47104
1202 | 92.40979
1203 | 92.3463
1204 | 92.28072
1205 | 92.21326
1206 | 92.14408
1207 | 92.07337
1208 | 92.00131
1209 | 91.92808
1210 | 91.85387
1211 | 91.77885
1212 | 91.7032
1213 | 91.62712
1214 | 91.55077
1215 | 91.47433
1216 | 91.39779
1217 | 91.32105
1218 | 91.24399
1219 | 91.1665
1220 | 91.08846
1221 | 91.00978
1222 | 90.93034
1223 | 90.85002
1224 | 90.76871
1225 | 90.68631
1226 | 90.60269
1227 | 90.51776
1228 | 90.4314
1229 | 90.34349
1230 | 90.25393
1231 | 90.16261
1232 | 90.0694
1233 | 89.97421
1234 | 89.87692
1235 | 89.77742
1236 | 89.67559
1237 | 89.57134
1238 | 89.46473
1239 | 89.356
1240 | 89.24543
1241 | 89.13328
1242 | 89.01982
1243 | 88.9053
1244 | 88.78999
1245 | 88.67416
1246 | 88.55807
1247 | 88.44199
1248 | 88.32617
1249 | 88.21089
1250 | 88.0964
1251 | 87.98298
1252 | 87.87088
1253 | 87.76037
1254 | 87.65171
1255 | 87.54517
1256 | 87.44102
1257 | 87.33951
1258 | 87.24091
1259 | 87.14549
1260 | 87.05335
1261 | 86.96434
1262 | 86.87826
1263 | 86.7949
1264 | 86.71407
1265 | 86.63556
1266 | 86.55917
1267 | 86.48472
1268 | 86.41198
1269 | 86.34077
1270 | 86.27089
1271 | 86.20213
1272 | 86.1343
1273 | 86.0672
1274 | 86.00062
1275 | 85.93437
1276 | 85.86824
1277 | 85.80204
1278 | 85.73556
1279 | 85.66861
1280 | 85.60099
1281 | 85.5325
1282 | 85.46295
1283 | 85.39228
1284 | 85.32042
1285 | 85.2473
1286 | 85.17287
1287 | 85.09707
1288 | 85.01984
1289 | 84.94111
1290 | 84.86082
1291 | 84.77892
1292 | 84.69534
1293 | 84.61002
1294 | 84.52291
1295 | 84.43393
1296 | 84.34303
1297 | 84.25015
1298 | 84.15522
1299 | 84.05819
1300 | 83.959
1301 | 83.85758
1302 | 83.75388
1303 | 83.64782
1304 | 83.53938
1305 | 83.42864
1306 | 83.31574
1307 | 83.20083
1308 | 83.08406
1309 | 82.96558
1310 | 82.84551
1311 | 82.72403
1312 | 82.60125
1313 | 82.47735
1314 | 82.35245
1315 | 82.2267
1316 | 82.10025
1317 | 81.97325
1318 | 81.84584
1319 | 81.71816
1320 | 81.59036
1321 | 81.46259
1322 | 81.33499
1323 | 81.20771
1324 | 81.08089
1325 | 80.95467
1326 | 80.82921
1327 | 80.7046
1328 | 80.58092
1329 | 80.45825
1330 | 80.33666
1331 | 80.21623
1332 | 80.09704
1333 | 79.97916
1334 | 79.86266
1335 | 79.74762
1336 | 79.63413
1337 | 79.52224
1338 | 79.41205
1339 | 79.30362
1340 | 79.19704
1341 | 79.09237
1342 | 78.98969
1343 | 78.88908
1344 | 78.79062
1345 | 78.69437
1346 | 78.60043
1347 | 78.50885
1348 | 78.41972
1349 | 78.33295
1350 | 78.24825
1351 | 78.16533
1352 | 78.08389
1353 | 78.00362
1354 | 77.92423
1355 | 77.84541
1356 | 77.76688
1357 | 77.68832
1358 | 77.60943
1359 | 77.52993
1360 | 77.44951
1361 | 77.36786
1362 | 77.2847
1363 | 77.19972
1364 | 77.11261
1365 | 77.02309
1366 | 76.93085
1367 | 76.83559
1368 | 76.73702
1369 | 76.63483
1370 | 76.52872
1371 | 76.41858
1372 | 76.30473
1373 | 76.18754
1374 | 76.0674
1375 | 75.94467
1376 | 75.81973
1377 | 75.69297
1378 | 75.56476
1379 | 75.43547
1380 | 75.30549
1381 | 75.17518
1382 | 75.04493
1383 | 74.91511
1384 | 74.78611
1385 | 74.65829
1386 | 74.53204
1387 | 74.40773
1388 | 74.28574
1389 | 74.16644
1390 | 74.05022
1391 | 73.93744
1392 | 73.8285
1393 | 73.72367
1394 | 73.62289
1395 | 73.52601
1396 | 73.43285
1397 | 73.34324
1398 | 73.25703
1399 | 73.17405
1400 | 73.09414
1401 | 73.01712
1402 | 72.94283
1403 | 72.87112
1404 | 72.80181
1405 | 72.73474
1406 | 72.66975
1407 | 72.60666
1408 | 72.54532
1409 | 72.48556
1410 | 72.42722
1411 | 72.37013
1412 | 72.31412
1413 | 72.25903
1414 | 72.2047
1415 | 72.15096
1416 | 72.09765
1417 | 72.0446
1418 | 71.99165
1419 | 71.93862
1420 | 71.88537
1421 | 71.83172
1422 | 71.7775
1423 | 71.72256
1424 | 71.66672
1425 | 71.60983
1426 | 71.55171
1427 | 71.49221
1428 | 71.43115
1429 | 71.36838
1430 | 71.30373
1431 | 71.23703
1432 | 71.16812
1433 | 71.09684
1434 | 71.02301
1435 | 70.94648
1436 | 70.86707
1437 | 70.78463
1438 | 70.69899
1439 | 70.60999
1440 | 70.51745
1441 | 70.42122
1442 | 70.32113
1443 | 70.21702
1444 | 70.10872
1445 | 69.99606
1446 | 69.87888
1447 | 69.75702
1448 | 69.63031
1449 | 69.49859
1450 | 69.36169