## PLNAPO5XNIR
Wavelength | Transmission
(nm) | (%)
400 | 71.14
401 | 71.49
402 | 71.84
403 | 72.038 | PLNAPO20X Transmission VS Wavelength This file indicates a typical data and there may be differences between product batches. If you have any questions, please contact LBTEK Technical Support. To quote this data, please indicate that the data source is from LBTEK.
404 | 72.36
405 | 72.668
406 | 73.14
407 | 73.489
408 | 73.803
409 | 74.118
410 | 74.461
411 | 74.552
412 | 74.811
413 | 75.037 | LBTEK Mall：www.lbtek.com Tel：400-060-6986 LBTEK Technical Support E-mail：service@lbtek.com
414 | 75.24
415 | 75.366
416 | 75.762
417 | 75.881
418 | 76.193
419 | 76.734
420 | 77.03
421 | 77.166
422 | 77.244
423 | 77.484
424 | 77.551
425 | 77.693
426 | 77.961
427 | 78.363
428 | 78.63
429 | 78.986
430 | 79.365
431 | 79.442
432 | 79.569
433 | 79.724
434 | 79.91
435 | 80.055
436 | 80.356
437 | 80.772
438 | 80.923
439 | 80.892
440 | 80.953
441 | 81.163
442 | 81.123
443 | 81.124
444 | 81.355
445 | 81.513
446 | 81.646
447 | 81.848
448 | 82.177
449 | 82.311
450 | 82.533
451 | 82.612
452 | 82.687
453 | 82.743
454 | 82.911
455 | 83.003
456 | 83.199
457 | 83.392
458 | 83.561
459 | 83.567
460 | 83.655
461 | 83.762
462 | 83.801
463 | 83.84
464 | 83.95
465 | 84.088
466 | 84.056
467 | 84.131
468 | 84.337
469 | 84.312
470 | 84.263
471 | 84.388
472 | 84.502
473 | 84.451
474 | 84.631
475 | 84.756
476 | 84.776
477 | 84.72
478 | 84.724
479 | 84.776
480 | 84.826
481 | 85.011
482 | 85.15
483 | 85.257
484 | 85.339
485 | 85.524
486 | 85.371
487 | 85.496
488 | 85.536
489 | 85.535
490 | 85.47
491 | 85.577
492 | 85.547
493 | 85.556
494 | 85.566
495 | 85.597
496 | 85.541
497 | 85.603
498 | 85.78
499 | 85.839
500 | 85.908
501 | 86.223
502 | 86.194
503 | 86.194
504 | 86.28
505 | 86.264
506 | 86.08
507 | 86.258
508 | 86.226
509 | 86.258
510 | 86.348
511 | 86.481
512 | 86.494
513 | 86.659
514 | 86.735
515 | 86.703
516 | 86.809
517 | 86.84
518 | 86.87
519 | 86.856
520 | 87.087
521 | 87.274
522 | 87.35
523 | 87.271
524 | 87.437
525 | 87.307
526 | 87.23
527 | 87.195
528 | 87.3
529 | 87.355
530 | 87.427
531 | 87.398
532 | 87.482
533 | 87.417
534 | 87.446
535 | 87.443
536 | 87.639
537 | 87.534
538 | 87.735
539 | 87.643
540 | 87.862
541 | 87.815
542 | 87.969
543 | 87.861
544 | 87.809
545 | 87.712
546 | 87.615
547 | 87.613
548 | 87.652
549 | 87.672
550 | 87.689
551 | 87.653
552 | 87.741
553 | 87.87
554 | 88.083
555 | 88.283
556 | 88.538
557 | 88.675
558 | 88.831
559 | 88.992
560 | 88.885
561 | 88.895
562 | 88.916
563 | 88.922
564 | 88.819
565 | 88.871
566 | 88.851
567 | 88.727
568 | 88.609
569 | 88.56
570 | 88.791
571 | 88.749
572 | 88.788
573 | 88.846
574 | 88.923
575 | 88.809
576 | 88.85
577 | 89.006
578 | 89.055
579 | 89.151
580 | 89.218
581 | 89.21
582 | 89.1
583 | 89.215
584 | 89.184
585 | 89.048
586 | 89.054
587 | 89.193
588 | 89.191
589 | 89.301
590 | 89.333
591 | 89.351
592 | 89.429
593 | 89.402
594 | 89.268
595 | 89.382
596 | 89.42
597 | 89.257
598 | 89.225
599 | 89.194
600 | 89.108
601 | 89.263
602 | 89.267
603 | 89.359
604 | 89.329
605 | 89.54
606 | 89.646
607 | 89.839
608 | 89.692
609 | 89.822
610 | 89.816
611 | 89.729
612 | 89.632
613 | 89.834
614 | 89.824
615 | 89.612
616 | 89.698
617 | 89.707
618 | 89.701
619 | 89.864
620 | 90.064
621 | 89.851
622 | 90.004
623 | 90.056
624 | 89.956
625 | 90.073
626 | 90.13
627 | 90.056
628 | 89.958
629 | 89.846
630 | 89.739
631 | 89.886
632 | 89.947
633 | 90.054
634 | 90.159
635 | 90.085
636 | 90.052
637 | 90.063
638 | 90.157
639 | 90.218
640 | 90.311
641 | 90.345
642 | 90.247
643 | 89.937
644 | 89.894
645 | 89.835
646 | 89.734
647 | 89.793
648 | 89.854
649 | 89.891
650 | 89.809
651 | 89.9
652 | 89.775
653 | 89.948
654 | 89.952
655 | 90.128
656 | 90.164
657 | 90.187
658 | 90.096
659 | 90.058
660 | 89.982
661 | 90.008
662 | 90.231
663 | 90.188
664 | 90.373
665 | 90.35
666 | 90.372
667 | 90.132
668 | 90.224
669 | 90.196
670 | 90.124
671 | 90.096
672 | 90.281
673 | 90.201
674 | 90.115
675 | 90.168
676 | 89.935
677 | 89.988
678 | 90.029
679 | 90.079
680 | 90.169
681 | 90.373
682 | 90.253
683 | 90.438
684 | 90.288
685 | 90.524
686 | 90.708
687 | 90.734
688 | 90.6
689 | 90.733
690 | 90.703
691 | 90.689
692 | 90.472
693 | 90.681
694 | 90.717
695 | 90.603
696 | 90.547
697 | 91.021
698 | 90.852
699 | 90.52
700 | 90.188
701 | 90.147
702 | 89.746
703 | 89.768
704 | 90.143
705 | 90.326
706 | 90.342
707 | 90.507
708 | 90.636
709 | 90.63
710 | 90.733
711 | 90.762
712 | 90.762
713 | 90.731
714 | 90.677
715 | 90.65
716 | 90.64
717 | 90.648
718 | 90.648
719 | 90.621
720 | 90.637
721 | 90.638
722 | 90.601
723 | 90.54
724 | 90.535
725 | 90.507
726 | 90.455
727 | 90.405
728 | 90.361
729 | 90.302
730 | 90.3
731 | 90.233
732 | 90.177
733 | 90.091
734 | 90.057
735 | 90.013
736 | 89.978
737 | 89.932
738 | 89.889
739 | 89.861
740 | 89.838
741 | 89.757
742 | 89.718
743 | 89.667
744 | 89.664
745 | 89.633
746 | 89.613
747 | 89.603
748 | 89.545
749 | 89.511
750 | 89.412
751 | 89.329
752 | 89.325
753 | 89.249
754 | 89.205
755 | 89.176
756 | 89.097
757 | 89.033
758 | 88.965
759 | 88.938
760 | 88.898
761 | 88.889
762 | 88.873
763 | 88.794
764 | 88.746
765 | 88.674
766 | 88.558
767 | 88.514
768 | 88.416
769 | 88.332
770 | 88.224
771 | 88.131
772 | 88.032
773 | 87.969
774 | 87.88
775 | 87.789
776 | 87.706
777 | 87.62
778 | 87.574
779 | 87.524
780 | 87.458
781 | 87.422
782 | 87.357
783 | 87.29
784 | 87.151
785 | 87.114
786 | 87.069
787 | 86.997
788 | 86.941
789 | 86.857
790 | 86.793
791 | 86.715
792 | 86.633
793 | 86.576
794 | 86.489
795 | 86.442
796 | 86.352
797 | 86.258
798 | 86.194
799 | 86.154
800 | 86.106
801 | 86.032
802 | 85.934
803 | 85.867
804 | 85.74
805 | 85.681
806 | 85.61
807 | 85.541
808 | 85.495
809 | 85.393
810 | 85.267
811 | 85.113
812 | 85.034
813 | 84.894
814 | 84.813
815 | 84.755
816 | 84.622
817 | 84.512
818 | 84.417
819 | 84.272
820 | 84.163
821 | 84.132
822 | 84.075
823 | 83.978
824 | 83.965
825 | 83.832
826 | 83.733
827 | 83.629
828 | 83.596
829 | 83.475
830 | 83.405
831 | 83.301
832 | 83.188
833 | 83.127
834 | 83.022
835 | 82.917
836 | 82.847
837 | 82.787
838 | 82.729
839 | 82.683
840 | 82.603
841 | 82.524
842 | 82.503
843 | 82.383
844 | 82.312
845 | 82.259
846 | 82.222
847 | 82.113
848 | 81.968
849 | 81.977
850 | 81.66
851 | 81.573
852 | 81.373
853 | 81.254
854 | 81.127
855 | 80.934
856 | 80.707
857 | 80.469
858 | 80.303
859 | 80.093
860 | 79.784
861 | 79.637
862 | 79.481
863 | 79.388
864 | 79.127
865 | 78.967
866 | 78.791
867 | 78.714
868 | 78.564
869 | 78.346
870 | 78.266
871 | 78.189
872 | 78.154
873 | 77.953
874 | 77.821
875 | 77.785
876 | 77.629
877 | 77.538
878 | 77.37
879 | 77.284
880 | 77.241
881 | 77.121
882 | 76.976
883 | 76.867
884 | 76.813
885 | 76.72
886 | 76.595
887 | 76.524
888 | 76.409
889 | 76.254
890 | 76.09
891 | 75.994
892 | 75.884
893 | 75.771
894 | 75.623
895 | 75.473
896 | 75.335
897 | 75.18
898 | 75.045
899 | 74.858
900 | 74.777
901 | 74.68
902 | 74.556
903 | 74.391
904 | 74.248
905 | 74.141
906 | 73.985
907 | 73.855
908 | 73.703
909 | 73.541
910 | 73.44
911 | 73.295
912 | 73.153
913 | 72.995
914 | 72.889
915 | 72.778
916 | 72.623
917 | 72.519
918 | 72.404
919 | 72.258
920 | 72.16
921 | 72.033
922 | 71.929
923 | 71.82
924 | 71.716
925 | 71.586
926 | 71.442
927 | 71.326
928 | 71.2
929 | 71.017
930 | 70.917
931 | 70.774
932 | 70.661
933 | 70.516
934 | 70.389
935 | 70.277
936 | 70.178
937 | 70.108
938 | 70.001
939 | 69.879
940 | 69.778
941 | 69.691
942 | 69.582
943 | 69.449
944 | 69.345
945 | 69.217
946 | 69.08
947 | 68.939
948 | 68.779
949 | 68.662
950 | 68.55
951 | 68.443
952 | 68.318
953 | 68.184
954 | 68.074
955 | 67.931
956 | 67.811
957 | 67.707
958 | 67.593
959 | 67.482
960 | 67.351
961 | 67.223
962 | 67.107
963 | 66.973
964 | 66.877
965 | 66.746
966 | 66.63
967 | 66.515
968 | 66.385
969 | 66.278
970 | 66.139
971 | 66.023
972 | 65.896
973 | 65.783
974 | 65.679
975 | 65.562
976 | 65.454
977 | 65.341
978 | 65.228
979 | 65.112
980 | 64.987
981 | 64.869
982 | 64.754
983 | 64.647
984 | 64.515
985 | 64.403
986 | 64.277
987 | 64.166
988 | 64.033
989 | 63.9
990 | 63.764
991 | 63.64
992 | 63.522
993 | 63.402
994 | 63.265
995 | 63.151
996 | 63.022
997 | 62.907
998 | 62.778
999 | 62.67
1000 | 62.561
1001 | 62.462
1002 | 62.345
1003 | 62.234
1004 | 62.111
1005 | 62.006
1006 | 61.904
1007 | 61.799
1008 | 61.691
1009 | 61.584
1010 | 61.48
1011 | 61.38
1012 | 61.273
1013 | 61.174
1014 | 61.098
1015 | 61.013
1016 | 60.937
1017 | 60.842
1018 | 60.752
1019 | 60.652
1020 | 60.578
1021 | 60.494
1022 | 60.407
1023 | 60.314
1024 | 60.229
1025 | 60.125
1026 | 60.031
1027 | 59.916
1028 | 59.808
1029 | 59.713
1030 | 59.617
1031 | 59.504
1032 | 59.395
1033 | 59.287
1034 | 59.186
1035 | 59.086
1036 | 58.974
1037 | 58.859
1038 | 58.756
1039 | 58.667
1040 | 58.557
1041 | 58.445
1042 | 58.345
1043 | 58.244
1044 | 58.139
1045 | 58.037
1046 | 57.932
1047 | 57.834
1048 | 57.735
1049 | 57.635
1050 | 57.524
1051 | 57.423
1052 | 57.321
1053 | 57.216
1054 | 57.117
1055 | 57.019
1056 | 56.918
1057 | 56.818
1058 | 56.717
1059 | 56.62
1060 | 56.529
1061 | 56.427
1062 | 56.324
1063 | 56.226
1064 | 56.117
1065 | 56.012
1066 | 55.915
1067 | 55.824
1068 | 55.729
1069 | 55.636
1070 | 55.543
1071 | 55.451
1072 | 55.366
1073 | 55.285
1074 | 55.202
1075 | 55.132
1076 | 55.058
1077 | 54.976
1078 | 54.899
1079 | 54.819
1080 | 54.737
1081 | 54.666
1082 | 54.58
1083 | 54.508
1084 | 54.422
1085 | 54.348
1086 | 54.275
1087 | 54.2
1088 | 54.131
1089 | 54.06
1090 | 53.975
1091 | 53.903
1092 | 53.823
1093 | 53.754
1094 | 53.679
1095 | 53.607
1096 | 53.537
1097 | 53.461
1098 | 53.374
1099 | 53.287
1100 | 53.197
1101 | 53.127
1102 | 53.055
1103 | 52.968
1104 | 52.896
1105 | 52.813
1106 | 52.743
1107 | 52.656
1108 | 52.572
1109 | 52.495
1110 | 52.415
1111 | 52.337
1112 | 52.248
1113 | 52.155
1114 | 52.079
1115 | 51.989
1116 | 51.908
1117 | 51.821
1118 | 51.739
1119 | 51.655
1120 | 51.572
1121 | 51.494
1122 | 51.409
1123 | 51.333
1124 | 51.259
1125 | 51.183
1126 | 51.105
1127 | 51.019
1128 | 50.934
1129 | 50.859
1130 | 50.778
1131 | 50.705
1132 | 50.629
1133 | 50.555
1134 | 50.482
1135 | 50.409
1136 | 50.33
1137 | 50.253
1138 | 50.188
1139 | 50.107
1140 | 50.028
1141 | 49.953
1142 | 49.879
1143 | 49.801
1144 | 49.732
1145 | 49.656
1146 | 49.583
1147 | 49.515
1148 | 49.445
1149 | 49.374
1150 | 49.309
1151 | 49.244
1152 | 49.177
1153 | 49.107
1154 | 49.038
1155 | 48.975
1156 | 48.909
1157 | 48.841
1158 | 48.778
1159 | 48.708
1160 | 48.646
1161 | 48.589
1162 | 48.528
1163 | 48.473
1164 | 48.416
1165 | 48.361
1166 | 48.293
1167 | 48.233
1168 | 48.18
1169 | 48.12
1170 | 48.072
1171 | 48.014
1172 | 47.965
1173 | 47.917
1174 | 47.851
1175 | 47.802
1176 | 47.745
1177 | 47.705
1178 | 47.65
1179 | 47.597
1180 | 47.541
1181 | 47.49
1182 | 47.44
1183 | 47.375
1184 | 47.313
1185 | 47.264
1186 | 47.21
1187 | 47.161
1188 | 47.094
1189 | 47.047
1190 | 46.993
1191 | 46.941
1192 | 46.881
1193 | 46.823
1194 | 46.778
1195 | 46.731
1196 | 46.678
1197 | 46.618
1198 | 46.562
1199 | 46.511
1200 | 46.458
1201 | 46.406
1202 | 46.355
1203 | 46.297
1204 | 46.245
1205 | 46.188
1206 | 46.136
1207 | 46.093
1208 | 46.05
1209 | 46
1210 | 45.953
1211 | 45.908
1212 | 45.853
1213 | 45.793
1214 | 45.75
1215 | 45.694
1216 | 45.638
1217 | 45.58
1218 | 45.52
1219 | 45.461
1220 | 45.408
1221 | 45.358
1222 | 45.295
1223 | 45.241
1224 | 45.192
1225 | 45.139
1226 | 45.09
1227 | 45.045
1228 | 44.989
1229 | 44.932
1230 | 44.876
1231 | 44.827
1232 | 44.772
1233 | 44.72
1234 | 44.67
1235 | 44.616
1236 | 44.563
1237 | 44.516
1238 | 44.461
1239 | 44.41
1240 | 44.359
1241 | 44.31
1242 | 44.255
1243 | 44.202
1244 | 44.158
1245 | 44.112
1246 | 44.069
1247 | 44.026
1248 | 43.976
1249 | 43.925
1250 | 43.887
1251 | 43.851
1252 | 43.811
1253 | 43.77
1254 | 43.732
1255 | 43.685
1256 | 43.644
1257 | 43.597
1258 | 43.547
1259 | 43.504
1260 | 43.476
1261 | 43.436
1262 | 43.398
1263 | 43.363
1264 | 43.331
1265 | 43.291
1266 | 43.258
1267 | 43.218
1268 | 43.192
1269 | 43.168
1270 | 43.14
1271 | 43.111
1272 | 43.086
1273 | 43.052
1274 | 43.029
1275 | 42.995
1276 | 42.967
1277 | 42.938
1278 | 42.912
1279 | 42.88
1280 | 42.858
1281 | 42.832
1282 | 42.794
1283 | 42.755
1284 | 42.727
1285 | 42.692
1286 | 42.66
1287 | 42.637
1288 | 42.612
1289 | 42.582
1290 | 42.558
1291 | 42.522
1292 | 42.486
1293 | 42.459
1294 | 42.431
1295 | 42.392
1296 | 42.358
1297 | 42.326
1298 | 42.299
1299 | 42.267
1300 | 42.236
1301 | 42.197
1302 | 42.166
1303 | 42.134
1304 | 42.106
1305 | 42.073
1306 | 42.05
1307 | 42.032
1308 | 42.004
1309 | 41.964
1310 | 41.933
1311 | 41.896
1312 | 41.859
1313 | 41.82
1314 | 41.79
1315 | 41.748
1316 | 41.721
1317 | 41.686
1318 | 41.642
1319 | 41.604
1320 | 41.565
1321 | 41.517
1322 | 41.48
1323 | 41.45
1324 | 41.408
1325 | 41.367
1326 | 41.331
1327 | 41.286
1328 | 41.241
1329 | 41.199
1330 | 41.165
1331 | 41.124
1332 | 41.091
1333 | 41.048
1334 | 41.015
1335 | 40.987
1336 | 40.948
1337 | 40.922
1338 | 40.891
1339 | 40.864
1340 | 40.824
1341 | 40.794
1342 | 40.759
1343 | 40.732
1344 | 40.704
1345 | 40.675
1346 | 40.643
1347 | 40.631
1348 | 40.592
1349 | 40.558
1350 | 40.531
1351 | 40.52
1352 | 40.492
1353 | 40.461
1354 | 40.434
1355 | 40.408
1356 | 40.374
1357 | 40.335
1358 | 40.296
1359 | 40.275
1360 | 40.25
1361 | 40.216
1362 | 40.18
1363 | 40.15
1364 | 40.129
1365 | 40.097
1366 | 40.072
1367 | 40.059
1368 | 40.046
1369 | 40.011
1370 | 39.979
1371 | 39.957
1372 | 39.937
1373 | 39.907
1374 | 39.891
1375 | 39.877
1376 | 39.849
1377 | 39.835
1378 | 39.807
1379 | 39.774
1380 | 39.752
1381 | 39.726
1382 | 39.698
1383 | 39.675
1384 | 39.658