## PLNAPO5XNIR
Wavelength | Transmission
(nm) | (%)
400 | 77.441
401 | 78.133
402 | 78.483
403 | 79.017 | PLNAPO20XSL Transmission VS Wavelength This file indicates a typical data and there may be differences between product batches. If you have any questions, please contact LBTEK Technical Support. To quote this data, please indicate that the data source is from LBTEK.
404 | 79.584
405 | 79.971
406 | 80.166
407 | 80.506
408 | 80.647
409 | 80.808
410 | 81.059
411 | 81.404
412 | 81.771
413 | 81.994 | LBTEK Mall：www.lbtek.com Tel：400-060-6986 LBTEK Technical Support E-mail：service@lbtek.com
414 | 82.189
415 | 82.401
416 | 82.502
417 | 82.673
418 | 82.935
419 | 83.123
420 | 83.254
421 | 83.323
422 | 83.538
423 | 83.708
424 | 83.939
425 | 84.196
426 | 84.525
427 | 84.581
428 | 84.824
429 | 85.09
430 | 85.222
431 | 85.511
432 | 85.756
433 | 85.828
434 | 85.973
435 | 86.237
436 | 86.551
437 | 86.691
438 | 87.111
439 | 87.277
440 | 87.538
441 | 87.568
442 | 87.691
443 | 87.668
444 | 87.815
445 | 87.957
446 | 87.14
447 | 87.272
448 | 87.442
449 | 87.541
450 | 87.415
451 | 87.432
452 | 87.648
453 | 87.686
454 | 87.788
455 | 87.979
456 | 88.19
457 | 88.356
458 | 88.606
459 | 88.773
460 | 88.941
461 | 89.046
462 | 89.144
463 | 89.315
464 | 89.381
465 | 89.5
466 | 89.744
467 | 89.95
468 | 90.09
469 | 90.443
470 | 90.597
471 | 90.643
472 | 90.802
473 | 90.93
474 | 90.004
475 | 90.258
476 | 90.421
477 | 90.503
478 | 90.6
479 | 90.785
480 | 90.896
481 | 91.022
482 | 91.144
483 | 91.301
484 | 91.262
485 | 91.336
486 | 91.415
487 | 91.376
488 | 91.407
489 | 91.35
490 | 91.405
491 | 91.419
492 | 91.359
493 | 91.251
494 | 91.306
495 | 91.197
496 | 91.193
497 | 91.222
498 | 91.194
499 | 91.205
500 | 91.199
501 | 91.279
502 | 91.341
503 | 91.544
504 | 91.56
505 | 91.752
506 | 91.656
507 | 91.784
508 | 91.707
509 | 91.937
510 | 92.062
511 | 92.223
512 | 92.138
513 | 92.316
514 | 92.297
515 | 92.164
516 | 92.265
517 | 92.53
518 | 92.575
519 | 92.614
520 | 92.691
521 | 92.695
522 | 92.713
523 | 92.731
524 | 92.793
525 | 92.845
526 | 92.689
527 | 92.742
528 | 92.837
529 | 92.765
530 | 92.775
531 | 92.897
532 | 92.945
533 | 93.104
534 | 93.237
535 | 93.204
536 | 93.277
537 | 93.235
538 | 93.06
539 | 93.031
540 | 93.118
541 | 93.145
542 | 93.169
543 | 93.133
544 | 93.061
545 | 93.011
546 | 92.774
547 | 92.553
548 | 92.542
549 | 92.576
550 | 92.612
551 | 92.725
552 | 92.783
553 | 92.867
554 | 92.905
555 | 92.964
556 | 92.132
557 | 92.171
558 | 92.232
559 | 92.292
560 | 92.248
561 | 92.171
562 | 92.326
563 | 92.26
564 | 92.371
565 | 92.518
566 | 92.651
567 | 92.781
568 | 92.942
569 | 92.018
570 | 92.003
571 | 92.08
572 | 92.277
573 | 91.391
574 | 91.521
575 | 91.726
576 | 91.834
577 | 91.808
578 | 91.822
579 | 91.83
580 | 91.796
581 | 91.939
582 | 91.782
583 | 91.934
584 | 91.95
585 | 92.175
586 | 92.092
587 | 92.18
588 | 91.915
589 | 92.023
590 | 91.995
591 | 92.149
592 | 92.338
593 | 92.685
594 | 92.648
595 | 92.563
596 | 92.626
597 | 92.759
598 | 92.646
599 | 92.726
600 | 92.827
601 | 92.757
602 | 92.649
603 | 92.7
604 | 92.575
605 | 92.489
606 | 92.481
607 | 92.429
608 | 92.512
609 | 92.598
610 | 92.693
611 | 92.728
612 | 92.869
613 | 92.809
614 | 92.967
615 | 92.919
616 | 92.878
617 | 92.608
618 | 92.576
619 | 92.38
620 | 92.269
621 | 92.267
622 | 92.479
623 | 92.223
624 | 92.268
625 | 92.304
626 | 92.205
627 | 91.98
628 | 92.082
629 | 92.107
630 | 91.991
631 | 91.867
632 | 92.167
633 | 92.456
634 | 92.394
635 | 92.538
636 | 92.62
637 | 92.458
638 | 92.275
639 | 92.122
640 | 92.165
641 | 92.387
642 | 92.501
643 | 92.463
644 | 92.694
645 | 92.741
646 | 92.414
647 | 92.398
648 | 92.196
649 | 92.156
650 | 92.037
651 | 92.047
652 | 92.034
653 | 92.202
654 | 91.948
655 | 91.836
656 | 92.012
657 | 91.807
658 | 91.797
659 | 91.972
660 | 92.092
661 | 91.968
662 | 92.016
663 | 91.906
664 | 91.835
665 | 91.659
666 | 91.738
667 | 91.516
668 | 91.441
669 | 91.288
670 | 91.045
671 | 92.702
672 | 92.726
673 | 92.622
674 | 92.221
675 | 92.211
676 | 92.114
677 | 91.922
678 | 91.553
679 | 91.514
680 | 91.42
681 | 91.456
682 | 91.198
683 | 91.185
684 | 91.145
685 | 90.917
686 | 90.827
687 | 90.755
688 | 90.72
689 | 90.492
690 | 90.301
691 | 89.848
692 | 89.787
693 | 89.558
694 | 89.472
695 | 89.091
696 | 88.891
697 | 88.507
698 | 88.123
699 | 87.897
700 | 88.95384
701 | 88.70357
702 | 88.64708
703 | 89.29308
704 | 89.50394
705 | 89.86865
706 | 89.8172
707 | 89.1501
708 | 89.66477
709 | 89.39165
710 | 88.52992
711 | 88.35353
712 | 89.01436
713 | 87.96157
714 | 88.21051
715 | 88.33382
716 | 87.73374
717 | 87.55762
718 | 87.08376
719 | 87.19887
720 | 86.89772
721 | 86.49442
722 | 87.1404
723 | 86.17725
724 | 86.25435
725 | 85.83253
726 | 86.14856
727 | 86.41813
728 | 85.2745
729 | 85.16414
730 | 85.48842
731 | 85.06303
732 | 85.49501
733 | 85.28306
734 | 84.77944
735 | 84.14925
736 | 83.99687
737 | 84.43474
738 | 84.11878
739 | 84.06154
740 | 84.11495
741 | 83.50682
742 | 83.925
743 | 83.58614
744 | 83.42961
745 | 83.43506
746 | 83.49317
747 | 82.5603
748 | 82.52646
749 | 82.42787
750 | 82.73972
751 | 82.09419
752 | 81.94525
753 | 81.20953
754 | 81.18338
755 | 81.2089
756 | 80.48448
757 | 80.68497
758 | 80.08633
759 | 80.18163
760 | 79.42049
761 | 79.73926
762 | 78.89545
763 | 78.63436
764 | 78.86646
765 | 78.46326
766 | 78.05957
767 | 77.49603
768 | 78.07271
769 | 77.59413
770 | 76.87443
771 | 77.43923
772 | 77.10092
773 | 77.00235
774 | 76.02315
775 | 76.28678
776 | 76.1868
777 | 76.18096
778 | 75.9089
779 | 75.65148
780 | 75.33466
781 | 75.47284
782 | 74.90156
783 | 74.43124
784 | 73.95248
785 | 74.15608
786 | 73.69909
787 | 74.13077
788 | 73.39968
789 | 73.0001
790 | 72.76785
791 | 72.29415
792 | 72.39172
793 | 72.38201
794 | 71.48
795 | 71.3531
796 | 71.45843
797 | 71.20019
798 | 71.25935
799 | 70.37925
800 | 70.74022
801 | 69.91512
802 | 69.46546
803 | 69.24787
804 | 69.87978
805 | 68.79711
806 | 68.9222
807 | 68.32452
808 | 68.33767
809 | 68.12891
810 | 68.03092
811 | 67.229
812 | 67.27785
813 | 67.46358
814 | 66.67307
815 | 67.02126
816 | 66.23393
817 | 66.7054
818 | 66.09502
819 | 65.59613
820 | 66.07618
821 | 64.91001
822 | 65.67194
823 | 65.25365
824 | 65.07062
825 | 64.53014
826 | 64.39854
827 | 64.38573
828 | 64.37932
829 | 64.44227
830 | 63.69702
831 | 63.62131
832 | 63.17929
833 | 63.0098
834 | 63.64067
835 | 63.52219
836 | 62.67834
837 | 63.05585
838 | 62.14703
839 | 62.64911
840 | 62.16671
841 | 61.71835
842 | 62.07345
843 | 61.28642
844 | 60.9196
845 | 61.31573
846 | 60.7881
847 | 60.57993
848 | 60.16862
849 | 60.45595
850 | 59.82631
851 | 59.84642
852 | 59.78401
853 | 59.67237
854 | 59.58981
855 | 58.80225
856 | 58.99397
857 | 58.94101
858 | 58.70642
859 | 58.28281
860 | 58.21923
861 | 58.45226
862 | 58.4154
863 | 58.10696
864 | 57.91663
865 | 57.60661
866 | 56.67302
867 | 56.56308
868 | 56.00467
869 | 55.9539
870 | 55.32733
871 | 54.80205
872 | 55.03524
873 | 54.17523
874 | 54.40884
875 | 53.18625
876 | 53.9431
877 | 52.98961
878 | 53.27814
879 | 52.65016
880 | 53.10957
881 | 52.79783
882 | 52.5583
883 | 52.53338
884 | 51.7578
885 | 51.86237
886 | 52.15832
887 | 51.97365
888 | 51.07574
889 | 51.45659
890 | 50.70449
891 | 51.1187
892 | 50.93181
893 | 50.44475
894 | 50.66316
895 | 50.92523
896 | 49.83532
897 | 50.34708
898 | 50.02104
899 | 49.37169
900 | 49.09966
901 | 49.00186
902 | 49.55111
903 | 48.85074
904 | 48.38624
905 | 48.54047
906 | 48.05433
907 | 48.5744
908 | 48.03185
909 | 47.7488
910 | 48.11899
911 | 47.79941
912 | 47.66615
913 | 47.29005
914 | 47.35426
915 | 47.27405
916 | 46.21948
917 | 46.51741
918 | 46.44157
919 | 45.88565
920 | 46.08914
921 | 45.47551
922 | 46.11954
923 | 46.01507
924 | 45.83806
925 | 45.56777
926 | 44.91267
927 | 45.28901
928 | 45.24944
929 | 44.3291
930 | 44.26259
931 | 44.47032
932 | 44.81971
933 | 43.76736
934 | 44.26859
935 | 44.13042
936 | 43.67933
937 | 43.84327
938 | 44.09378
939 | 43.06946
940 | 43.57617
941 | 43.38784
942 | 43.33444
943 | 42.66958
944 | 43.28708
945 | 42.5396
946 | 42.2328
947 | 42.48677
948 | 42.79641
949 | 42.03736
950 | 41.92263
951 | 42.08454
952 | 42.53751
953 | 41.53783
954 | 41.61029
955 | 42.22681
956 | 42.02577
957 | 41.65731
958 | 41.78704
959 | 41.05462
960 | 41.30771
961 | 41.09063
962 | 40.79269
963 | 40.6484
964 | 40.33596
965 | 40.10399
966 | 40.22879
967 | 40.44604
968 | 40.16606
969 | 39.56496
970 | 39.6579
971 | 40.23087
972 | 39.59435
973 | 39.62249
974 | 39.60623
975 | 39.56678
976 | 39.44908
977 | 39.0815
978 | 38.70571
979 | 38.65633
980 | 38.42335
981 | 38.50515
982 | 38.8478
983 | 37.85414
984 | 37.82351
985 | 38.10147
986 | 38.20978
987 | 37.46501
988 | 37.2717
989 | 37.17073
990 | 37.86962
991 | 37.31687
992 | 36.92668
993 | 36.87258
994 | 37.56281
995 | 37.03049
996 | 37.34643
997 | 37.28463
998 | 37.19411
999 | 36.77556
1000 | 37.02811