## Sheet1
Wavelength | Relative Intensity
nm
345.969 | 225.37
346.323 | 216.065
346.677 | 234.674
347.031 | 227.437 | PSL-640-xxx PSL-640 Typical Spectrum This file indicates a typical data and there may be differences between product batches. If you have any questions, please contact LBTEK Technical Support. To quote this data, please indicate that the data source is from LBTEK.
347.385 | 211.93
347.739 | 243.978
348.093 | 217.099
348.447 | 228.471
348.801 | 221.234
349.155 | 223.302
349.509 | 217.099
349.863 | 235.708
350.216 | 220.201
350.57 | 233.64 | LBTEK Mall：www.lbtek.com Tel：400-060-6986 LBTEK Technical Support E-mail：service@lbtek.com
350.924 | 219.167
351.278 | 236.741
351.631 | 225.37
351.985 | 221.234
352.339 | 227.437
352.692 | 235.708
353.046 | 229.505
353.399 | 240.877
353.753 | 232.606
354.107 | 229.505
354.46 | 237.775
354.813 | 226.403
355.167 | 225.37
355.52 | 239.843
355.874 | 240.877
356.227 | 232.606
356.58 | 222.268
356.934 | 235.708
357.287 | 225.37
357.64 | 232.606
357.993 | 229.505
358.347 | 226.403
358.7 | 235.708
359.053 | 232.606
359.406 | 235.708
359.759 | 223.302
360.112 | 218.133
360.465 | 220.201
360.818 | 228.471
361.171 | 223.302
361.524 | 236.741
361.877 | 240.877
362.23 | 229.505
362.583 | 236.741
362.936 | 227.437
363.289 | 227.437
363.642 | 235.708
363.994 | 243.978
364.347 | 225.37
364.7 | 233.64
365.052 | 231.572
365.405 | 223.302
365.758 | 228.471
366.11 | 236.741
366.463 | 220.201
366.816 | 230.539
367.168 | 237.775
367.521 | 240.877
367.873 | 213.998
368.226 | 238.809
368.578 | 217.099
368.93 | 249.147
369.283 | 228.471
369.635 | 239.843
369.988 | 226.403
370.34 | 220.201
370.692 | 221.234
371.044 | 235.708
371.397 | 230.539
371.749 | 222.268
372.101 | 230.539
372.453 | 229.505
372.805 | 216.065
373.157 | 215.032
373.509 | 223.302
373.861 | 216.065
374.213 | 213.998
374.565 | 231.572
374.917 | 219.167
375.269 | 227.437
375.621 | 220.201
375.973 | 227.437
376.325 | 225.37
376.677 | 223.302
377.029 | 226.403
377.38 | 225.37
377.732 | 217.099
378.084 | 243.978
378.435 | 215.032
378.787 | 223.302
379.139 | 220.201
379.49 | 222.268
379.842 | 215.032
380.193 | 231.572
380.545 | 217.099
380.896 | 226.403
381.248 | 211.93
381.599 | 211.93
381.951 | 223.302
382.302 | 218.133
382.654 | 223.302
383.005 | 227.437
383.356 | 232.606
383.708 | 231.572
384.059 | 219.167
384.41 | 224.336
384.761 | 217.099
385.112 | 221.234
385.464 | 229.505
385.815 | 225.37
386.166 | 220.201
386.517 | 236.741
386.868 | 218.133
387.219 | 229.505
387.57 | 218.133
387.921 | 241.91
388.272 | 221.234
388.623 | 229.505
388.974 | 220.201
389.324 | 224.336
389.675 | 220.201
390.026 | 222.268
390.377 | 209.863
390.728 | 217.099
391.078 | 218.133
391.429 | 227.437
391.78 | 219.167
392.13 | 227.437
392.481 | 224.336
392.832 | 225.37
393.182 | 225.37
393.533 | 228.471
393.883 | 227.437
394.234 | 239.843
394.584 | 234.674
394.935 | 217.099
395.285 | 229.505
395.635 | 225.37
395.986 | 215.032
396.336 | 232.606
396.686 | 233.64
397.037 | 221.234
397.387 | 221.234
397.737 | 231.572
398.087 | 216.065
398.437 | 238.809
398.787 | 216.065
399.138 | 227.437
399.488 | 218.133
399.838 | 223.302
400.188 | 226.403
400.538 | 216.065
400.888 | 215.032
401.238 | 227.437
401.588 | 233.64
401.937 | 225.37
402.287 | 217.099
402.637 | 220.201
402.987 | 223.302
403.337 | 223.302
403.686 | 233.64
404.036 | 230.539
404.386 | 205.727
404.736 | 222.268
405.085 | 215.032
405.435 | 236.741
405.784 | 218.133
406.134 | 219.167
406.483 | 227.437
406.833 | 226.403
407.182 | 219.167
407.532 | 221.234
407.881 | 220.201
408.231 | 222.268
408.58 | 226.403
408.929 | 217.099
409.279 | 211.93
409.628 | 228.471
409.977 | 209.863
410.327 | 220.201
410.676 | 216.065
411.025 | 225.37
411.374 | 221.234
411.723 | 243.978
412.072 | 223.302
412.421 | 224.336
412.77 | 211.93
413.119 | 231.572
413.468 | 206.761
413.817 | 218.133
414.166 | 207.795
414.515 | 223.302
414.864 | 226.403
415.213 | 218.133
415.562 | 209.863
415.911 | 216.065
416.259 | 209.863
416.608 | 211.93
416.957 | 213.998
417.306 | 212.964
417.654 | 210.896
418.003 | 229.505
418.351 | 204.693
418.7 | 207.795
419.049 | 212.964
419.397 | 216.065
419.746 | 202.626
420.094 | 216.065
420.442 | 209.863
420.791 | 220.201
421.139 | 204.693
421.488 | 210.896
421.836 | 200.558
422.184 | 218.133
422.533 | 212.964
422.881 | 217.099
423.229 | 206.761
423.577 | 204.693
423.925 | 197.457
424.274 | 209.863
424.622 | 205.727
424.97 | 205.727
425.318 | 203.66
425.666 | 220.201
426.014 | 206.761
426.362 | 220.201
426.71 | 215.032
427.058 | 215.032
427.406 | 209.863
427.753 | 204.693
428.101 | 201.592
428.449 | 215.032
428.797 | 197.457
429.145 | 212.964
429.492 | 207.795
429.84 | 207.795
430.188 | 206.761
430.535 | 205.727
430.883 | 224.336
431.231 | 211.93
431.578 | 211.93
431.926 | 216.065
432.273 | 206.761
432.621 | 215.032
432.968 | 205.727
433.316 | 212.964
433.663 | 207.795
434.01 | 211.93
434.358 | 207.795
434.705 | 211.93
435.052 | 219.167
435.4 | 217.099
435.747 | 208.829
436.094 | 215.032
436.441 | 208.829
436.788 | 211.93
437.135 | 213.998
437.482 | 223.302
437.83 | 207.795
438.177 | 211.93
438.524 | 206.761
438.871 | 206.761
439.217 | 215.032
439.564 | 221.234
439.911 | 226.403
440.258 | 216.065
440.605 | 213.998
440.952 | 212.964
441.299 | 217.099
441.645 | 223.302
441.992 | 217.099
442.339 | 204.693
442.686 | 211.93
443.032 | 216.065
443.379 | 217.099
443.725 | 225.37
444.072 | 216.065
444.418 | 207.795
444.765 | 225.37
445.111 | 222.268
445.458 | 206.761
445.804 | 221.234
446.151 | 202.626
446.497 | 217.099
446.843 | 197.457
447.19 | 220.201
447.536 | 204.693
447.882 | 213.998
448.229 | 216.065
448.575 | 215.032
448.921 | 199.524
449.267 | 210.896
449.613 | 218.133
449.959 | 222.268
450.305 | 201.592
450.651 | 218.133
450.997 | 206.761
451.343 | 204.693
451.689 | 208.829
452.035 | 212.964
452.381 | 208.829
452.727 | 217.099
453.073 | 219.167
453.419 | 219.167
453.764 | 201.592
454.11 | 217.099
454.456 | 216.065
454.802 | 199.524
455.147 | 210.896
455.493 | 230.539
455.839 | 199.524
456.184 | 219.167
456.53 | 208.829
456.875 | 216.065
457.221 | 221.234
457.566 | 220.201
457.912 | 213.998
458.257 | 224.336
458.603 | 220.201
458.948 | 213.998
459.293 | 221.234
459.639 | 222.268
459.984 | 208.829
460.329 | 226.403
460.674 | 219.167
461.02 | 220.201
461.365 | 212.964
461.71 | 212.964
462.055 | 213.998
462.4 | 221.234
462.745 | 200.558
463.09 | 210.896
463.435 | 234.674
463.78 | 209.863
464.125 | 220.201
464.47 | 223.302
464.815 | 228.471
465.16 | 226.403
465.505 | 199.524
465.849 | 217.099
466.194 | 221.234
466.539 | 229.505
466.884 | 226.403
467.228 | 202.626
467.573 | 208.829
467.918 | 219.167
468.262 | 211.93
468.607 | 229.505
468.951 | 213.998
469.296 | 218.133
469.64 | 217.099
469.985 | 208.829
470.329 | 200.558
470.674 | 226.403
471.018 | 220.201
471.362 | 222.268
471.707 | 222.268
472.051 | 220.201
472.395 | 231.572
472.74 | 211.93
473.084 | 220.201
473.428 | 211.93
473.772 | 212.964
474.116 | 223.302
474.46 | 212.964
474.804 | 225.37
475.148 | 217.099
475.492 | 210.896
475.836 | 218.133
476.18 | 212.964
476.524 | 203.66
476.868 | 213.998
477.212 | 211.93
477.556 | 239.843
477.9 | 202.626
478.243 | 220.201
478.587 | 211.93
478.931 | 224.336
479.275 | 217.099
479.618 | 206.761
479.962 | 224.336
480.306 | 219.167
480.649 | 216.065
480.993 | 225.37
481.336 | 225.37
481.68 | 210.896
482.023 | 235.708
482.367 | 222.268
482.71 | 210.896
483.054 | 223.302
483.397 | 207.795
483.74 | 226.403
484.084 | 218.133
484.427 | 227.437
484.77 | 217.099
485.113 | 208.829
485.456 | 213.998
485.8 | 230.539
486.143 | 228.471
486.486 | 222.268
486.829 | 212.964
487.172 | 228.471
487.515 | 210.896
487.858 | 229.505
488.201 | 212.964
488.544 | 228.471
488.887 | 225.37
489.23 | 238.809
489.573 | 212.964
489.915 | 215.032
490.258 | 218.133
490.601 | 222.268
490.944 | 228.471
491.286 | 222.268
491.629 | 215.032
491.972 | 228.471
492.314 | 208.829
492.657 | 216.065
492.999 | 227.437
493.342 | 226.403
493.684 | 223.302
494.027 | 224.336
494.369 | 221.234
494.712 | 218.133
495.054 | 221.234
495.397 | 224.336
495.739 | 212.964
496.081 | 217.099
496.423 | 236.741
496.766 | 224.336
497.108 | 217.099
497.45 | 216.065
497.792 | 207.795
498.134 | 228.471
498.477 | 221.234
498.819 | 232.606
499.161 | 225.37
499.503 | 217.099
499.845 | 206.761
500.187 | 217.099
500.529 | 225.37
500.87 | 231.572
501.212 | 219.167
501.554 | 217.099
501.896 | 219.167
502.238 | 221.234
502.58 | 211.93
502.921 | 215.032
503.263 | 213.998
503.605 | 217.099
503.946 | 218.133
504.288 | 228.471
504.629 | 218.133
504.971 | 222.268
505.313 | 220.201
505.654 | 223.302
505.996 | 224.336
506.337 | 228.471
506.678 | 222.268
507.02 | 228.471
507.361 | 232.606
507.702 | 219.167
508.044 | 220.201
508.385 | 218.133
508.726 | 220.201
509.068 | 225.37
509.409 | 224.336
509.75 | 219.167
510.091 | 212.964
510.432 | 228.471
510.773 | 211.93
511.114 | 222.268
511.455 | 218.133
511.796 | 226.403
512.137 | 222.268
512.478 | 226.403
512.819 | 216.065
513.16 | 227.437
513.501 | 230.539
513.841 | 222.268
514.182 | 238.809
514.523 | 215.032
514.864 | 223.302
515.204 | 218.133
515.545 | 227.437
515.886 | 212.964
516.226 | 210.896
516.567 | 210.896
516.907 | 224.336
517.248 | 230.539
517.588 | 218.133
517.929 | 221.234
518.269 | 233.64
518.61 | 228.471
518.95 | 223.302
519.29 | 228.471
519.631 | 220.201
519.971 | 226.403
520.311 | 222.268
520.651 | 224.336
520.992 | 208.829
521.332 | 241.91
521.672 | 223.302
522.012 | 235.708
522.352 | 221.234
522.692 | 222.268
523.032 | 227.437
523.372 | 218.133
523.712 | 222.268
524.052 | 219.167
524.392 | 232.606
524.732 | 237.775
525.072 | 224.336
525.412 | 228.471
525.751 | 227.437
526.091 | 234.674
526.431 | 234.674
526.771 | 207.795
527.11 | 219.167
527.45 | 231.572
527.79 | 224.336
528.129 | 235.708
528.469 | 221.234
528.808 | 225.37
529.148 | 237.775
529.487 | 212.964
529.827 | 210.896
530.166 | 238.809
530.505 | 223.302
530.845 | 229.505
531.184 | 224.336
531.523 | 237.775
531.863 | 217.099
532.202 | 223.302
532.541 | 231.572
532.88 | 229.505
533.219 | 218.133
533.559 | 220.201
533.898 | 222.268
534.237 | 225.37
534.576 | 219.167
534.915 | 229.505
535.254 | 228.471
535.593 | 233.64
535.932 | 224.336
536.27 | 217.099
536.609 | 222.268
536.948 | 229.505
537.287 | 213.998
537.626 | 218.133
537.964 | 215.032
538.303 | 215.032
538.642 | 219.167
538.98 | 225.37
539.319 | 211.93
539.658 | 212.964
539.996 | 211.93
540.335 | 215.032
540.673 | 226.403
541.012 | 218.133
541.35 | 216.065
541.689 | 227.437
542.027 | 221.234
542.365 | 211.93
542.704 | 213.998
543.042 | 225.37
543.38 | 229.505
543.719 | 228.471
544.057 | 221.234
544.395 | 226.403
544.733 | 228.471
545.071 | 227.437
545.409 | 216.065
545.747 | 222.268
546.085 | 216.065
546.423 | 203.66
546.761 | 218.133
547.099 | 216.065
547.437 | 229.505
547.775 | 224.336
548.113 | 227.437
548.451 | 225.37
548.789 | 215.032
549.126 | 220.201
549.464 | 217.099
549.802 | 230.539
550.139 | 224.336
550.477 | 225.37
550.815 | 234.674
551.152 | 229.505
551.49 | 229.505
551.827 | 204.693
552.165 | 215.032
552.502 | 218.133
552.84 | 224.336
553.177 | 221.234
553.515 | 217.099
553.852 | 229.505
554.189 | 212.964
554.526 | 230.539
554.864 | 225.37
555.201 | 228.471
555.538 | 216.065
555.875 | 220.201
556.213 | 219.167
556.55 | 226.403
556.887 | 241.91
557.224 | 229.505
557.561 | 233.64
557.898 | 234.674
558.235 | 232.606
558.572 | 226.403
558.909 | 225.37
559.245 | 245.012
559.582 | 219.167
559.919 | 224.336
560.256 | 246.046
560.593 | 237.775
560.929 | 230.539
561.266 | 225.37
561.603 | 235.708
561.939 | 220.201
562.276 | 227.437
562.613 | 230.539
562.949 | 219.167
563.286 | 236.741
563.622 | 235.708
563.959 | 229.505
564.295 | 225.37
564.631 | 231.572
564.968 | 228.471
565.304 | 225.37
565.641 | 220.201
565.977 | 240.877
566.313 | 223.302
566.649 | 227.437
566.985 | 237.775
567.322 | 224.336
567.658 | 218.133
567.994 | 220.201
568.33 | 224.336
568.666 | 239.843
569.002 | 220.201
569.338 | 223.302
569.674 | 220.201
570.01 | 228.471
570.346 | 223.302
570.682 | 218.133
571.017 | 209.863
571.353 | 222.268
571.689 | 207.795
572.025 | 222.268
572.36 | 232.606
572.696 | 215.032
573.032 | 220.201
573.367 | 216.065
573.703 | 212.964
574.039 | 234.674
574.374 | 212.964
574.71 | 226.403
575.045 | 218.133
575.381 | 222.268
575.716 | 228.471
576.051 | 233.64
576.387 | 222.268
576.722 | 222.268
577.057 | 221.234
577.393 | 223.302
577.728 | 200.558
578.063 | 218.133
578.398 | 217.099
578.733 | 207.795
579.068 | 208.829
579.404 | 218.133
579.739 | 218.133
580.074 | 218.133
580.409 | 216.065
580.744 | 208.829
581.079 | 231.572
581.413 | 213.998
581.748 | 216.065
582.083 | 219.167
582.418 | 211.93
582.753 | 220.201
583.088 | 217.099
583.422 | 215.032
583.757 | 215.032
584.092 | 223.302
584.426 | 219.167
584.761 | 227.437
585.095 | 211.93
585.43 | 219.167
585.764 | 216.065
586.099 | 204.693
586.433 | 212.964
586.768 | 218.133
587.102 | 224.336
587.437 | 212.964
587.771 | 212.964
588.105 | 219.167
588.439 | 209.863
588.774 | 207.795
589.108 | 204.693
589.442 | 221.234
589.776 | 207.795
590.11 | 221.234
590.444 | 212.964
590.779 | 215.032
591.113 | 212.964
591.447 | 222.268
591.781 | 212.964
592.114 | 223.302
592.448 | 219.167
592.782 | 206.761
593.116 | 212.964
593.45 | 207.795
593.784 | 226.403
594.117 | 216.065
594.451 | 213.998
594.785 | 220.201
595.119 | 208.829
595.452 | 213.998
595.786 | 218.133
596.119 | 217.099
596.453 | 212.964
596.786 | 218.133
597.12 | 219.167
597.453 | 226.403
597.787 | 209.863
598.12 | 223.302
598.453 | 212.964
598.787 | 213.998
599.12 | 219.167
599.453 | 232.606
599.787 | 224.336
600.12 | 223.302
600.453 | 212.964
600.786 | 222.268
601.119 | 225.37
601.452 | 218.133
601.785 | 224.336
602.118 | 221.234
602.451 | 213.998
602.784 | 216.065
603.117 | 213.998
603.45 | 223.302
603.783 | 225.37
604.116 | 225.37
604.449 | 225.37
604.782 | 226.403
605.114 | 218.133
605.447 | 216.065
605.78 | 216.065
606.112 | 236.741
606.445 | 239.843
606.778 | 226.403
607.11 | 225.37
607.443 | 218.133
607.775 | 234.674
608.108 | 218.133
608.44 | 225.37
608.773 | 233.64
609.105 | 225.37
609.437 | 228.471
609.77 | 225.37
610.102 | 218.133
610.434 | 232.606
610.767 | 228.471
611.099 | 235.708
611.431 | 246.046
611.763 | 219.167
612.095 | 243.978
612.427 | 234.674
612.759 | 254.316
613.091 | 237.775
613.423 | 253.282
613.755 | 234.674
614.087 | 243.978
614.419 | 252.249
614.751 | 252.249
615.083 | 259.485
615.415 | 248.113
615.746 | 240.877
616.078 | 252.249
616.41 | 260.519
616.742 | 263.62
617.073 | 253.282
617.405 | 260.519
617.736 | 252.249
618.068 | 263.62
618.399 | 270.857
618.731 | 288.432
619.062 | 274.992
619.394 | 269.823
619.725 | 290.499
620.057 | 292.567
620.388 | 260.519
620.719 | 292.567
621.051 | 287.398
621.382 | 295.668
621.713 | 289.466
622.044 | 287.398
622.375 | 286.364
622.707 | 316.344
623.038 | 298.77
623.369 | 314.277
623.7 | 303.939
624.031 | 331.852
624.362 | 331.852
624.693 | 337.021
625.024 | 324.615
625.354 | 320.48
625.685 | 350.46
626.016 | 374.238
626.347 | 374.238
626.678 | 379.407
627.008 | 403.184
627.339 | 393.88
627.67 | 404.218
628 | 417.657
628.331 | 435.232
628.662 | 484.855
628.992 | 464.179
629.323 | 469.348
629.653 | 488.99
629.984 | 503.463
630.314 | 491.058
630.644 | 479.686
630.975 | 534.477
631.305 | 571.694
631.635 | 592.371
631.966 | 598.573
632.296 | 622.351
632.626 | 692.65
632.956 | 682.312
633.286 | 716.427
633.617 | 769.151
633.947 | 826.011
634.277 | 923.188
634.607 | 1049.31
634.937 | 1115.48
635.267 | 1231.26
635.596 | 1606.53
635.926 | 1824.67
636.256 | 2477
636.586 | 2722.01
636.916 | 2824.36
637.246 | 3066.27
637.575 | 3858.16
637.905 | 5694.2
638.235 | 8750.13
638.564 | 13057
638.894 | 20195.4
639.224 | 31451.5
639.553 | 47138.4
639.883 | 60526.2
640.212 | 62999.1
640.542 | 61493.9
640.871 | 46521.2
641.2 | 29959.7
641.53 | 19336.3
641.859 | 13006.3
642.188 | 9338.37
642.518 | 6982.32
642.847 | 5129.74
643.176 | 4046.31
643.505 | 3426.03
643.834 | 3048.69
644.164 | 2849.17
644.493 | 2791.27
644.822 | 2780.94
645.151 | 2710.64
645.48 | 2589.68
645.809 | 2493.54
646.138 | 2240.26
646.467 | 2095.52
646.795 | 1916.68
647.124 | 1626.18
647.453 | 1612.74
647.782 | 1606.53
648.111 | 1491.78
648.439 | 1383.23
648.768 | 1332.58
649.097 | 1261.24
649.425 | 1194.05
649.754 | 1079.29
650.082 | 1008.99
650.411 | 982.115
650.739 | 1067.92
651.068 | 984.183
651.396 | 928.357
651.725 | 869.43
652.053 | 768.117
652.381 | 849.788
652.71 | 754.678
653.038 | 735.036
653.366 | 715.393
653.694 | 770.185
654.023 | 729.867
654.351 | 801.199
654.679 | 853.923
655.007 | 799.132
655.335 | 778.456
655.663 | 699.886
655.991 | 553.086
656.319 | 500.362
656.647 | 466.246
656.975 | 443.503
657.303 | 469.348
657.63 | 414.556
657.958 | 417.657
658.286 | 419.725
658.614 | 403.184
658.941 | 388.711
659.269 | 379.407
659.597 | 364.933
659.924 | 349.426
660.252 | 333.919
660.58 | 324.615
660.907 | 330.818
661.235 | 287.398
661.562 | 279.127
661.889 | 291.533
662.217 | 269.823
662.544 | 288.432
662.872 | 250.181
663.199 | 263.62
663.526 | 280.161
663.853 | 248.113
664.181 | 266.722
664.508 | 252.249
664.835 | 254.316
665.162 | 254.316
665.489 | 254.316
665.816 | 238.809
666.143 | 259.485
666.47 | 249.147
666.797 | 243.978
667.124 | 249.147
667.451 | 240.877
667.778 | 239.843
668.104 | 241.91
668.431 | 235.708
668.758 | 237.775
669.085 | 230.539
669.411 | 237.775
669.738 | 227.437
670.065 | 216.065
670.391 | 234.674
670.718 | 229.505
671.044 | 224.336
671.371 | 216.065
671.698 | 222.268
672.024 | 226.403
672.35 | 220.201
672.677 | 220.201
673.003 | 225.37
673.329 | 223.302
673.656 | 227.437
673.982 | 222.268
674.308 | 213.998
674.634 | 224.336
674.961 | 233.64
675.287 | 228.471
675.613 | 215.032
675.939 | 224.336
676.265 | 234.674
676.591 | 217.099
676.917 | 220.201
677.243 | 229.505
677.569 | 216.065
677.895 | 210.896
678.22 | 220.201
678.546 | 209.863
678.872 | 217.099
679.198 | 219.167
679.523 | 222.268
679.849 | 209.863
680.175 | 230.539
680.5 | 224.336
680.826 | 211.93
681.152 | 209.863
681.477 | 226.403
681.803 | 217.099
682.128 | 215.032
682.453 | 219.167
682.779 | 208.829
683.104 | 212.964
683.43 | 212.964
683.755 | 225.37
684.08 | 207.795
684.405 | 203.66
684.731 | 216.065
685.056 | 213.998
685.381 | 219.167
685.706 | 218.133
686.031 | 225.37
686.356 | 222.268
686.681 | 219.167
687.006 | 220.201
687.331 | 206.761
687.656 | 213.998
687.981 | 210.896
688.306 | 203.66
688.631 | 222.268
688.955 | 221.234
689.28 | 206.761
689.605 | 212.964
689.93 | 210.896
690.254 | 205.727
690.579 | 220.201
690.903 | 210.896
691.228 | 216.065
691.553 | 211.93
691.877 | 211.93
692.202 | 219.167
692.526 | 208.829
692.85 | 228.471
693.175 | 203.66
693.499 | 204.693
693.823 | 207.795
694.148 | 210.896
694.472 | 215.032
694.796 | 211.93
695.12 | 201.592
695.445 | 217.099
695.769 | 210.896
696.093 | 216.065
696.417 | 206.761
696.741 | 223.302
697.065 | 213.998
697.389 | 213.998
697.713 | 202.626
698.037 | 208.829
698.36 | 194.355
698.684 | 208.829
699.008 | 209.863
699.332 | 211.93
699.656 | 207.795
699.979 | 216.065
700.303 | 219.167
700.627 | 215.032
700.95 | 212.964
701.274 | 203.66
701.597 | 219.167
701.921 | 208.829
702.244 | 215.032
702.568 | 223.302
702.891 | 213.998
703.215 | 218.133
703.538 | 216.065
703.861 | 218.133
704.184 | 207.795
704.508 | 218.133
704.831 | 211.93
705.154 | 217.099
705.477 | 221.234
705.8 | 215.032
706.124 | 213.998
706.447 | 222.268
706.77 | 215.032
707.093 | 217.099
707.416 | 209.863
707.738 | 219.167
708.061 | 217.099
708.384 | 217.099
708.707 | 212.964
709.03 | 210.896
709.353 | 223.302
709.675 | 213.998
709.998 | 218.133
710.321 | 215.032
710.643 | 203.66
710.966 | 219.167
711.289 | 213.998
711.611 | 224.336
711.934 | 220.201
712.256 | 212.964
712.579 | 216.065
712.901 | 207.795
713.223 | 215.032
713.546 | 208.829
713.868 | 207.795
714.19 | 213.998
714.513 | 205.727
714.835 | 208.829
715.157 | 211.93
715.479 | 213.998
715.801 | 206.761
716.123 | 219.167
716.445 | 209.863
716.767 | 220.201
717.089 | 211.93
717.411 | 231.572
717.733 | 206.761
718.055 | 212.964
718.377 | 213.998
718.699 | 209.863
719.021 | 206.761
719.342 | 199.524
719.664 | 223.302
719.986 | 211.93
720.307 | 219.167
720.629 | 216.065
720.951 | 216.065
721.272 | 213.998
721.594 | 216.065
721.915 | 213.998
722.237 | 204.693
722.558 | 209.863
722.88 | 216.065
723.201 | 205.727
723.522 | 221.234
723.844 | 219.167
724.165 | 210.896
724.486 | 210.896
724.807 | 196.423
725.129 | 218.133
725.45 | 204.693
725.771 | 213.998
726.092 | 222.268
726.413 | 209.863
726.734 | 211.93
727.055 | 209.863
727.376 | 202.626
727.697 | 226.403
728.018 | 221.234
728.339 | 230.539
728.659 | 218.133
728.98 | 203.66
729.301 | 208.829
729.622 | 205.727
729.942 | 211.93
730.263 | 215.032
730.584 | 207.795
730.904 | 215.032
731.225 | 205.727
731.545 | 203.66
731.866 | 217.099
732.186 | 217.099
732.507 | 206.761
732.827 | 206.761
733.147 | 205.727
733.468 | 200.558
733.788 | 207.795
734.108 | 204.693
734.429 | 208.829
734.749 | 211.93
735.069 | 209.863
735.389 | 208.829
735.709 | 204.693
736.029 | 208.829
736.349 | 208.829
736.669 | 207.795
736.989 | 199.524
737.309 | 208.829
737.629 | 222.268
737.949 | 198.491
738.269 | 217.099
738.589 | 202.626
738.908 | 210.896
739.228 | 200.558
739.548 | 218.133
739.867 | 201.592
740.187 | 219.167
740.507 | 216.065
740.826 | 215.032
741.146 | 205.727
741.465 | 211.93
741.785 | 209.863
742.104 | 208.829
742.424 | 208.829
742.743 | 199.524
743.062 | 216.065
743.382 | 208.829
743.701 | 211.93
744.02 | 217.099
744.339 | 213.998
744.659 | 213.998
744.978 | 226.403
745.297 | 206.761
745.616 | 209.863
745.935 | 215.032
746.254 | 208.829
746.573 | 221.234
746.892 | 216.065
747.211 | 201.592
747.53 | 218.133
747.849 | 203.66
748.167 | 213.998
748.486 | 217.099
748.805 | 209.863
749.124 | 213.998
749.442 | 221.234
749.761 | 200.558
750.08 | 203.66
750.398 | 216.065
750.717 | 221.234
751.035 | 216.065
751.354 | 205.727
751.672 | 216.065
751.991 | 210.896
752.309 | 203.66
752.627 | 202.626
752.946 | 200.558
753.264 | 211.93
753.582 | 210.896
753.901 | 212.964
754.219 | 220.201
754.537 | 209.863
754.855 | 215.032
755.173 | 222.268
755.491 | 207.795
755.809 | 212.964
756.127 | 211.93
756.445 | 213.998
756.763 | 212.964
757.081 | 220.201
757.399 | 228.471
757.717 | 212.964
758.034 | 207.795
758.352 | 209.863
758.67 | 205.727
758.988 | 207.795
759.305 | 212.964
759.623 | 206.761
759.94 | 219.167
760.258 | 206.761
760.576 | 219.167
760.893 | 208.829
761.21 | 217.099
761.528 | 211.93
761.845 | 203.66
762.163 | 208.829
762.48 | 203.66
762.797 | 220.201
763.115 | 218.133
763.432 | 207.795
763.749 | 206.761
764.066 | 208.829
764.383 | 205.727
764.7 | 212.964
765.017 | 211.93
765.334 | 220.201
765.651 | 213.998
765.968 | 213.998
766.285 | 210.896
766.602 | 218.133
766.919 | 209.863
767.236 | 208.829
767.553 | 208.829
767.869 | 216.065
768.186 | 206.761
768.503 | 223.302
768.82 | 213.998
769.136 | 218.133
769.453 | 221.234
769.769 | 222.268
770.086 | 205.727
770.402 | 201.592
770.719 | 221.234
771.035 | 210.896
771.352 | 218.133
771.668 | 218.133
771.984 | 208.829
772.301 | 208.829
772.617 | 215.032
772.933 | 203.66
773.249 | 206.761
773.565 | 204.693
773.882 | 216.065
774.198 | 216.065
774.514 | 201.592
774.83 | 219.167
775.146 | 228.471
775.462 | 228.471
775.778 | 208.829
776.094 | 215.032
776.409 | 219.167
776.725 | 215.032
777.041 | 216.065
777.357 | 213.998
777.672 | 207.795
777.988 | 223.302
778.304 | 209.863
778.619 | 215.032
778.935 | 224.336
779.251 | 211.93
779.566 | 212.964
779.882 | 215.032
780.197 | 205.727
780.512 | 209.863
780.828 | 213.998
781.143 | 210.896
781.458 | 218.133
781.774 | 216.065
782.089 | 210.896
782.404 | 206.761
782.719 | 210.896
783.035 | 210.896
783.35 | 208.829
783.665 | 213.998
783.98 | 218.133
784.295 | 205.727
784.61 | 209.863
784.925 | 208.829
785.24 | 209.863
785.555 | 206.761
785.87 | 209.863
786.184 | 215.032
786.499 | 206.761
786.814 | 198.491
787.129 | 203.66
787.443 | 215.032
787.758 | 210.896
788.073 | 205.727
788.387 | 216.065
788.702 | 203.66
789.016 | 208.829
789.331 | 203.66
789.645 | 213.998
789.959 | 197.457
790.274 | 205.727
790.588 | 195.389
790.902 | 215.032
791.217 | 208.829
791.531 | 199.524
791.845 | 202.626
792.159 | 201.592
792.474 | 200.558
792.788 | 212.964
793.102 | 204.693
793.416 | 207.795
793.73 | 210.896
794.044 | 218.133
794.358 | 205.727
794.672 | 206.761
794.985 | 199.524
795.299 | 207.795
795.613 | 197.457
795.927 | 198.491
796.241 | 203.66
796.554 | 205.727
796.868 | 201.592
797.182 | 211.93
797.495 | 210.896
797.809 | 211.93
798.122 | 194.355
798.436 | 201.592
798.749 | 206.761
799.063 | 213.998
799.376 | 219.167
799.689 | 209.863
800.003 | 196.423
800.316 | 206.761
800.629 | 204.693
800.943 | 219.167
801.256 | 200.558
801.569 | 217.099
801.882 | 197.457
802.195 | 206.761
802.508 | 206.761
802.821 | 200.558
803.134 | 202.626
803.447 | 216.065
803.76 | 204.693
804.073 | 211.93
804.386 | 194.355
804.699 | 205.727
805.011 | 206.761
805.324 | 208.829
805.637 | 211.93
805.95 | 197.457
806.262 | 210.896
806.575 | 215.032
806.887 | 205.727
807.2 | 209.863
807.513 | 226.403
807.825 | 217.099
808.137 | 211.93
808.45 | 200.558
808.762 | 202.626
809.075 | 212.964
809.387 | 195.389
809.699 | 216.065
810.011 | 205.727
810.324 | 204.693
810.636 | 202.626
810.948 | 215.032
811.26 | 210.896
811.572 | 212.964
811.884 | 209.863
812.196 | 208.829
812.508 | 203.66
812.82 | 200.558
813.132 | 216.065
813.444 | 202.626
813.756 | 209.863
814.067 | 209.863
814.379 | 205.727
814.691 | 199.524
815.003 | 208.829
815.314 | 206.761
815.626 | 220.201
815.937 | 197.457
816.249 | 210.896
816.561 | 215.032
816.872 | 210.896
817.183 | 215.032
817.495 | 210.896
817.806 | 209.863
818.118 | 208.829
818.429 | 206.761
818.74 | 216.065
819.051 | 206.761
819.363 | 219.167
819.674 | 226.403
819.985 | 206.761
820.296 | 223.302
820.607 | 209.863
820.918 | 212.964
821.229 | 222.268
821.54 | 208.829
821.851 | 222.268
822.162 | 217.099
822.473 | 210.896
822.784 | 210.896
823.095 | 206.761
823.405 | 208.829
823.716 | 217.099
824.027 | 212.964
824.337 | 221.234
824.648 | 232.606
824.959 | 212.964
825.269 | 219.167
825.58 | 212.964
825.89 | 216.065
826.201 | 209.863
826.511 | 204.693
826.822 | 207.795
827.132 | 210.896
827.442 | 211.93
827.753 | 209.863
828.063 | 207.795
828.373 | 208.829
828.683 | 203.66
828.993 | 223.302
829.303 | 211.93
829.613 | 215.032
829.924 | 208.829
830.234 | 220.201
830.544 | 216.065
830.853 | 219.167
831.163 | 201.592
831.473 | 198.491
831.783 | 208.829
832.093 | 207.795
832.403 | 212.964
832.712 | 207.795
833.022 | 207.795
833.332 | 211.93
833.641 | 207.795
833.951 | 212.964
834.26 | 207.795
834.57 | 212.964
834.88 | 217.099
835.189 | 197.457
835.498 | 209.863
835.808 | 202.626
836.117 | 209.863
836.427 | 205.727
836.736 | 209.863
837.045 | 210.896
837.354 | 221.234
837.663 | 203.66
837.973 | 212.964
838.282 | 203.66
838.591 | 206.761
838.9 | 217.099
839.209 | 203.66
839.518 | 205.727
839.827 | 205.727
840.136 | 211.93
840.445 | 207.795
840.753 | 211.93
841.062 | 206.761
841.371 | 206.761
841.68 | 202.626
841.988 | 210.896
842.297 | 188.153
842.606 | 204.693
842.914 | 211.93
843.223 | 197.457
843.531 | 209.863
843.84 | 208.829
844.148 | 206.761
844.457 | 209.863
844.765 | 199.524
845.073 | 200.558
845.382 | 204.693
845.69 | 198.491
845.998 | 204.693
846.306 | 207.795
846.615 | 200.558
846.923 | 213.998
847.231 | 202.626
847.539 | 204.693
847.847 | 206.761
848.155 | 212.964
848.463 | 206.761
848.771 | 213.998
849.079 | 207.795
849.387 | 208.829
849.694 | 207.795
850.002 | 206.761
850.31 | 200.558
850.618 | 212.964
850.925 | 220.201
851.233 | 204.693
851.541 | 207.795
851.848 | 208.829
852.156 | 202.626
852.463 | 212.964
852.771 | 209.863
853.078 | 210.896
853.386 | 217.099
853.693 | 200.558
854 | 212.964
854.308 | 225.37
854.615 | 199.524
854.922 | 209.863
855.229 | 224.336
855.536 | 200.558
855.844 | 208.829
856.151 | 207.795
856.458 | 223.302
856.765 | 224.336
857.072 | 211.93
857.379 | 213.998
857.686 | 210.896
857.993 | 203.66
858.299 | 218.133
858.606 | 216.065
858.913 | 205.727
859.22 | 219.167
859.526 | 209.863
859.833 | 216.065
860.14 | 213.998
860.446 | 224.336
860.753 | 207.795
861.059 | 212.964
861.366 | 223.302
861.672 | 203.66
861.979 | 201.592
862.285 | 204.693
862.592 | 217.099
862.898 | 210.896
863.204 | 206.761
863.51 | 207.795
863.817 | 211.93
864.123 | 209.863
864.429 | 208.829
864.735 | 206.761
865.041 | 210.896
865.347 | 229.505
865.653 | 213.998
865.959 | 202.626
866.265 | 218.133
866.571 | 212.964
866.877 | 206.761
867.183 | 201.592
867.489 | 200.558
867.794 | 227.437
868.1 | 200.558
868.406 | 212.964
868.711 | 209.863
869.017 | 209.863
869.323 | 219.167
869.628 | 218.133
869.934 | 207.795
870.239 | 227.437
870.545 | 211.93
870.85 | 218.133
871.155 | 205.727
871.461 | 213.998
871.766 | 216.065
872.071 | 210.896
872.376 | 216.065
872.682 | 207.795
872.987 | 209.863
873.292 | 212.964
873.597 | 220.201
873.902 | 213.998
874.207 | 224.336
874.512 | 211.93
874.817 | 211.93
875.122 | 209.863
875.427 | 202.626
875.732 | 222.268
876.036 | 206.761
876.341 | 213.998
876.646 | 212.964
876.951 | 207.795
877.255 | 208.829
877.56 | 210.896
877.865 | 211.93
878.169 | 211.93
878.474 | 216.065
878.778 | 217.099
879.083 | 212.964
879.387 | 216.065
879.691 | 219.167
879.996 | 217.099
880.3 | 218.133
880.604 | 219.167
880.909 | 222.268
881.213 | 207.795
881.517 | 213.998
881.821 | 212.964
882.125 | 218.133
882.429 | 219.167
882.733 | 210.896
883.037 | 208.829
883.341 | 211.93
883.645 | 202.626
883.949 | 217.099
884.253 | 217.099
884.557 | 205.727
884.861 | 204.693
885.164 | 222.268
885.468 | 213.998
885.772 | 200.558
886.075 | 219.167
886.379 | 213.998
886.682 | 223.302
886.986 | 220.201
887.29 | 206.761
887.593 | 205.727
887.896 | 200.558
888.2 | 200.558
888.503 | 203.66
888.806 | 210.896
889.11 | 198.491
889.413 | 204.693
889.716 | 229.505
890.019 | 213.998
890.323 | 211.93
890.626 | 210.896
890.929 | 201.592
891.232 | 203.66
891.535 | 198.491
891.838 | 200.558
892.141 | 212.964
892.444 | 205.727
892.746 | 190.22
893.049 | 216.065
893.352 | 207.795
893.655 | 207.795
893.957 | 222.268
894.26 | 205.727
894.563 | 207.795
894.865 | 212.964
895.168 | 220.201
895.471 | 216.065
895.773 | 225.37
896.075 | 205.727
896.378 | 202.626
896.68 | 212.964
896.983 | 206.761
897.285 | 209.863
897.587 | 208.829
897.889 | 201.592
898.192 | 215.032
898.494 | 213.998
898.796 | 205.727
899.098 | 210.896
899.4 | 227.437
899.702 | 218.133
900.004 | 209.863
900.306 | 211.93
900.608 | 206.761
900.91 | 213.998
901.212 | 207.795
901.514 | 209.863
901.815 | 207.795
902.117 | 224.336
902.419 | 219.167
902.721 | 210.896
903.022 | 218.133
903.324 | 211.93
903.625 | 216.065
903.927 | 218.133
904.228 | 202.626
904.53 | 205.727
904.831 | 209.863
905.133 | 220.201
905.434 | 222.268
905.735 | 212.964
906.037 | 220.201
906.338 | 213.998
906.639 | 208.829
906.94 | 216.065
907.241 | 205.727
907.543 | 222.268
907.844 | 216.065
908.145 | 210.896
908.446 | 211.93
908.747 | 204.693
909.048 | 219.167
909.348 | 218.133
909.649 | 228.471
909.95 | 220.201
910.251 | 225.37
910.552 | 211.93
910.852 | 211.93
911.153 | 222.268
911.454 | 204.693
911.754 | 224.336
912.055 | 215.032
912.355 | 213.998
912.656 | 222.268
912.956 | 217.099
913.257 | 213.998
913.557 | 209.863
913.857 | 211.93
914.158 | 221.234
914.458 | 219.167
914.758 | 217.099
915.058 | 219.167
915.359 | 211.93
915.659 | 223.302
915.959 | 223.302
916.259 | 215.032
916.559 | 224.336
916.859 | 213.998
917.159 | 231.572
917.459 | 226.403
917.759 | 219.167
918.058 | 218.133
918.358 | 213.998
918.658 | 224.336
918.958 | 212.964
919.258 | 221.234
919.557 | 231.572
919.857 | 212.964
920.156 | 225.37
920.456 | 227.437
920.755 | 229.505
921.055 | 224.336
921.354 | 215.032
921.654 | 226.403
921.953 | 227.437
922.252 | 203.66
922.552 | 221.234
922.851 | 207.795
923.15 | 216.065
923.449 | 224.336
923.749 | 210.896
924.048 | 205.727
924.347 | 213.998
924.646 | 213.998
924.945 | 219.167
925.244 | 220.201
925.543 | 213.998
925.842 | 209.863
926.141 | 211.93
926.439 | 209.863
926.738 | 222.268
927.037 | 222.268
927.336 | 211.93
927.634 | 209.863
927.933 | 204.693
928.232 | 217.099
928.53 | 213.998
928.829 | 221.234
929.127 | 222.268
929.426 | 204.693
929.724 | 222.268
930.022 | 208.829
930.321 | 220.201
930.619 | 215.032
930.917 | 208.829
931.216 | 211.93
931.514 | 210.896
931.812 | 213.998
932.11 | 205.727
932.408 | 219.167
932.706 | 205.727
933.004 | 203.66
933.302 | 198.491
933.6 | 204.693
933.898 | 197.457
934.196 | 201.592
934.494 | 206.761
934.792 | 207.795
935.09 | 209.863
935.387 | 209.863
935.685 | 204.693
935.983 | 208.829
936.28 | 200.558
936.578 | 206.761
936.875 | 211.93
937.173 | 196.423
937.47 | 210.896
937.768 | 208.829
938.065 | 200.558
938.363 | 205.727
938.66 | 216.065
938.957 | 208.829
939.255 | 201.592
939.552 | 217.099
939.849 | 209.863
940.146 | 210.896
940.443 | 207.795
940.74 | 207.795
941.037 | 207.795
941.334 | 210.896
941.631 | 201.592
941.928 | 209.863
942.225 | 219.167
942.522 | 199.524
942.819 | 217.099
943.116 | 211.93
943.412 | 210.896
943.709 | 208.829
944.006 | 215.032
944.302 | 213.998
944.599 | 203.66
944.896 | 205.727
945.192 | 209.863
945.489 | 198.491
945.785 | 217.099
946.081 | 210.896
946.378 | 223.302
946.674 | 224.336
946.97 | 205.727
947.267 | 219.167
947.563 | 227.437
947.859 | 213.998
948.155 | 208.829
948.451 | 206.761
948.748 | 213.998
949.044 | 217.099
949.34 | 213.998
949.636 | 209.863
949.932 | 210.896
950.227 | 216.065
950.523 | 217.099
950.819 | 210.896
951.115 | 211.93
951.411 | 217.099
951.706 | 210.896
952.002 | 226.403
952.298 | 213.998
952.593 | 211.93
952.889 | 216.065
953.185 | 217.099
953.48 | 219.167
953.775 | 213.998
954.071 | 211.93
954.366 | 204.693
954.662 | 213.998
954.957 | 219.167
955.252 | 217.099
955.547 | 212.964
955.843 | 223.302
956.138 | 211.93
956.433 | 211.93
956.728 | 215.032
957.023 | 211.93
957.318 | 210.896
957.613 | 208.829
957.908 | 210.896
958.203 | 220.201
958.498 | 208.829
958.793 | 206.761
959.088 | 222.268
959.382 | 212.964
959.677 | 228.471
959.972 | 220.201
960.266 | 216.065
960.561 | 222.268
960.856 | 215.032
961.15 | 213.998
961.445 | 219.167
961.739 | 216.065
962.034 | 221.234
962.328 | 222.268
962.622 | 228.471
962.917 | 221.234
963.211 | 207.795
963.505 | 224.336
963.799 | 216.065
964.094 | 217.099
964.388 | 228.471
964.682 | 208.829
964.976 | 210.896
965.27 | 219.167
965.564 | 210.896
965.858 | 209.863
966.152 | 212.964
966.446 | 220.201
966.739 | 210.896
967.033 | 224.336
967.327 | 212.964
967.621 | 216.065
967.914 | 219.167
968.208 | 213.998
968.502 | 200.558
968.795 | 213.998
969.089 | 221.234
969.382 | 227.437
969.676 | 218.133
969.969 | 204.693
970.263 | 216.065
970.556 | 228.471
970.849 | 212.964
971.143 | 217.099
971.436 | 221.234
971.729 | 215.032
972.022 | 217.099
972.315 | 212.964
972.608 | 215.032
972.901 | 217.099
973.194 | 230.539
973.487 | 210.896
973.78 | 218.133
974.073 | 211.93
974.366 | 219.167
974.659 | 222.268
974.952 | 217.099
975.245 | 217.099
975.537 | 215.032
975.83 | 216.065
976.123 | 218.133
976.415 | 216.065
976.708 | 217.099
977 | 210.896
977.293 | 226.403
977.585 | 210.896
977.878 | 210.896
978.17 | 216.065
978.462 | 210.896
978.755 | 212.964
979.047 | 220.201
979.339 | 216.065
979.632 | 219.167
979.924 | 203.66
980.216 | 217.099
980.508 | 205.727
980.8 | 219.167
981.092 | 206.761
981.384 | 206.761
981.676 | 203.66
981.968 | 213.998
982.26 | 211.93
982.552 | 210.896
982.843 | 208.829
983.135 | 210.896
983.427 | 213.998
983.718 | 208.829
984.01 | 205.727
984.302 | 209.863
984.593 | 208.829
984.885 | 220.201
985.176 | 206.761
985.468 | 212.964
985.759 | 218.133
986.051 | 209.863
986.342 | 203.66
986.633 | 205.727
986.924 | 209.863
987.216 | 219.167
987.507 | 206.761
987.798 | 219.167
988.089 | 220.201
988.38 | 210.896
988.671 | 216.065
988.962 | 216.065
989.253 | 198.491
989.544 | 211.93
989.835 | 213.998
990.126 | 208.829
990.417 | 212.964
990.708 | 205.727
990.998 | 208.829
991.289 | 203.66
991.58 | 210.896
991.87 | 200.558
992.161 | 212.964
992.451 | 218.133
992.742 | 208.829
993.032 | 215.032
993.323 | 225.37
993.613 | 203.66
993.904 | 205.727
994.194 | 200.558
994.484 | 211.93
994.774 | 216.065
995.065 | 215.032
995.355 | 208.829
995.645 | 221.234
995.935 | 195.389
996.225 | 217.099
996.515 | 210.896
996.805 | 212.964
997.095 | 220.201
997.385 | 205.727
997.675 | 212.964
997.965 | 216.065
998.255 | 206.761
998.544 | 209.863
998.834 | 212.964
999.124 | 215.032
999.413 | 208.829
999.703 | 212.964
999.993 | 221.234
1000.28 | 207.795
1000.57 | 226.403
1000.86 | 222.268
1001.15 | 213.998
1001.44 | 218.133
1001.73 | 228.471
1002.02 | 222.268
1002.31 | 223.302
1002.6 | 205.727
1002.89 | 212.964
1003.18 | 217.099
1003.46 | 219.167
1003.75 | 226.403
1004.04 | 213.998
1004.33 | 220.201
1004.62 | 215.032
1004.91 | 215.032
1005.2 | 224.336
1005.49 | 227.437
1005.78 | 230.539
1006.07 | 221.234
1006.35 | 216.065
1006.64 | 231.572
1006.93 | 235.708
1007.22 | 210.896
1007.51 | 222.268
1007.8 | 215.032