## Sheet1
Wavelength | R
(nm) | (%)
2000 | 0.1357
2001 | 0.132
2002 | 0.1285
2003 | 0.1252 | Product Coating Data CAF2:D Coating：2.0 μm-5.0 μm 2 mm Thick Substrate This file indicates a typical data and there may be differences between product batches. If you have any questions, please contact LBTEK Technical Support. To quote this data, please indicate that the data source is from LBTEK.
2004 | 0.1221
2005 | 0.1193
2006 | 0.1166
2007 | 0.114
2008 | 0.1117
2009 | 0.1095
2010 | 0.1075
2011 | 0.1057
2012 | 0.1041
2013 | 0.1026 | LBTEK Mall：www.lbtek.com Tel：400-060-6986 LBTEK Technical Support E-mail：service@lbtek.com
2014 | 0.1012
2015 | 0.1
2016 | 0.099
2017 | 0.0981
2018 | 0.0973
2019 | 0.0967
2020 | 0.0963
2021 | 0.0959
2022 | 0.0957
2023 | 0.0956
2024 | 0.0956
2025 | 0.0958
2026 | 0.096
2027 | 0.0964
2028 | 0.0969
2029 | 0.0975
2030 | 0.0982
2031 | 0.099
2032 | 0.0999
2033 | 0.1009
2034 | 0.1019
2035 | 0.1031
2036 | 0.1044
2037 | 0.1057
2038 | 0.1071
2039 | 0.1086
2040 | 0.1102
2041 | 0.1118
2042 | 0.1135
2043 | 0.1153
2044 | 0.1172
2045 | 0.1191
2046 | 0.121
2047 | 0.1231
2048 | 0.1252
2049 | 0.1273
2050 | 0.1295
2051 | 0.1317
2052 | 0.134
2053 | 0.1363
2054 | 0.1387
2055 | 0.1411
2056 | 0.1436
2057 | 0.1461
2058 | 0.1486
2059 | 0.1512
2060 | 0.1537
2061 | 0.1564
2062 | 0.159
2063 | 0.1617
2064 | 0.1644
2065 | 0.1671
2066 | 0.1698
2067 | 0.1726
2068 | 0.1754
2069 | 0.1782
2070 | 0.181
2071 | 0.1838
2072 | 0.1866
2073 | 0.1895
2074 | 0.1923
2075 | 0.1952
2076 | 0.1981
2077 | 0.2009
2078 | 0.2038
2079 | 0.2067
2080 | 0.2096
2081 | 0.2125
2082 | 0.2153
2083 | 0.2182
2084 | 0.2211
2085 | 0.224
2086 | 0.2268
2087 | 0.2297
2088 | 0.2325
2089 | 0.2354
2090 | 0.2382
2091 | 0.241
2092 | 0.2438
2093 | 0.2466
2094 | 0.2494
2095 | 0.2522
2096 | 0.2549
2097 | 0.2577
2098 | 0.2604
2099 | 0.2631
2100 | 0.2658
2101 | 0.2684
2102 | 0.2711
2103 | 0.2737
2104 | 0.2763
2105 | 0.2789
2106 | 0.2815
2107 | 0.284
2108 | 0.2865
2109 | 0.289
2110 | 0.2915
2111 | 0.2939
2112 | 0.2964
2113 | 0.2988
2114 | 0.3011
2115 | 0.3035
2116 | 0.3058
2117 | 0.3081
2118 | 0.3103
2119 | 0.3126
2120 | 0.3148
2121 | 0.3169
2122 | 0.3191
2123 | 0.3212
2124 | 0.3233
2125 | 0.3253
2126 | 0.3274
2127 | 0.3293
2128 | 0.3313
2129 | 0.3332
2130 | 0.3351
2131 | 0.337
2132 | 0.3388
2133 | 0.3407
2134 | 0.3424
2135 | 0.3442
2136 | 0.3459
2137 | 0.3476
2138 | 0.3492
2139 | 0.3508
2140 | 0.3524
2141 | 0.3539
2142 | 0.3554
2143 | 0.3569
2144 | 0.3584
2145 | 0.3598
2146 | 0.3612
2147 | 0.3625
2148 | 0.3638
2149 | 0.3651
2150 | 0.3664
2151 | 0.3676
2152 | 0.3688
2153 | 0.3699
2154 | 0.371
2155 | 0.3721
2156 | 0.3732
2157 | 0.3742
2158 | 0.3752
2159 | 0.3761
2160 | 0.3771
2161 | 0.378
2162 | 0.3788
2163 | 0.3796
2164 | 0.3804
2165 | 0.3812
2166 | 0.3819
2167 | 0.3826
2168 | 0.3833
2169 | 0.384
2170 | 0.3846
2171 | 0.3852
2172 | 0.3857
2173 | 0.3862
2174 | 0.3867
2175 | 0.3872
2176 | 0.3876
2177 | 0.388
2178 | 0.3884
2179 | 0.3887
2180 | 0.389
2181 | 0.3893
2182 | 0.3896
2183 | 0.3898
2184 | 0.39
2185 | 0.3902
2186 | 0.3903
2187 | 0.3905
2188 | 0.3906
2189 | 0.3906
2190 | 0.3907
2191 | 0.3907
2192 | 0.3907
2193 | 0.3907
2194 | 0.3906
2195 | 0.3905
2196 | 0.3904
2197 | 0.3903
2198 | 0.3901
2199 | 0.3899
2200 | 0.3897
2201 | 0.3895
2202 | 0.3893
2203 | 0.389
2204 | 0.3887
2205 | 0.3884
2206 | 0.3881
2207 | 0.3877
2208 | 0.3873
2209 | 0.3869
2210 | 0.3865
2211 | 0.3861
2212 | 0.3856
2213 | 0.3852
2214 | 0.3847
2215 | 0.3842
2216 | 0.3836
2217 | 0.3831
2218 | 0.3825
2219 | 0.3819
2220 | 0.3813
2221 | 0.3807
2222 | 0.3801
2223 | 0.3795
2224 | 0.3788
2225 | 0.3781
2226 | 0.3774
2227 | 0.3767
2228 | 0.376
2229 | 0.3753
2230 | 0.3745
2231 | 0.3738
2232 | 0.373
2233 | 0.3722
2234 | 0.3714
2235 | 0.3706
2236 | 0.3698
2237 | 0.3689
2238 | 0.3681
2239 | 0.3672
2240 | 0.3664
2241 | 0.3655
2242 | 0.3646
2243 | 0.3637
2244 | 0.3628
2245 | 0.3619
2246 | 0.3609
2247 | 0.36
2248 | 0.3591
2249 | 0.3581
2250 | 0.3572
2251 | 0.3562
2252 | 0.3553
2253 | 0.3543
2254 | 0.3533
2255 | 0.3523
2256 | 0.3513
2257 | 0.3503
2258 | 0.3493
2259 | 0.3483
2260 | 0.3473
2261 | 0.3463
2262 | 0.3453
2263 | 0.3442
2264 | 0.3432
2265 | 0.3422
2266 | 0.3412
2267 | 0.3401
2268 | 0.3391
2269 | 0.3381
2270 | 0.337
2271 | 0.336
2272 | 0.3349
2273 | 0.3339
2274 | 0.3329
2275 | 0.3318
2276 | 0.3308
2277 | 0.3297
2278 | 0.3287
2279 | 0.3276
2280 | 0.3266
2281 | 0.3256
2282 | 0.3245
2283 | 0.3235
2284 | 0.3225
2285 | 0.3214
2286 | 0.3204
2287 | 0.3194
2288 | 0.3183
2289 | 0.3173
2290 | 0.3163
2291 | 0.3153
2292 | 0.3143
2293 | 0.3133
2294 | 0.3123
2295 | 0.3113
2296 | 0.3103
2297 | 0.3093
2298 | 0.3083
2299 | 0.3073
2300 | 0.3064
2301 | 0.3054
2302 | 0.3044
2303 | 0.3035
2304 | 0.3025
2305 | 0.3016
2306 | 0.3006
2307 | 0.2997
2308 | 0.2988
2309 | 0.2979
2310 | 0.297
2311 | 0.2961
2312 | 0.2952
2313 | 0.2943
2314 | 0.2934
2315 | 0.2925
2316 | 0.2917
2317 | 0.2908
2318 | 0.29
2319 | 0.2891
2320 | 0.2883
2321 | 0.2875
2322 | 0.2867
2323 | 0.2859
2324 | 0.2851
2325 | 0.2843
2326 | 0.2835
2327 | 0.2827
2328 | 0.282
2329 | 0.2812
2330 | 0.2805
2331 | 0.2798
2332 | 0.2791
2333 | 0.2784
2334 | 0.2777
2335 | 0.277
2336 | 0.2763
2337 | 0.2757
2338 | 0.275
2339 | 0.2744
2340 | 0.2737
2341 | 0.2731
2342 | 0.2725
2343 | 0.2719
2344 | 0.2713
2345 | 0.2708
2346 | 0.2702
2347 | 0.2696
2348 | 0.2691
2349 | 0.2686
2350 | 0.2681
2351 | 0.2676
2352 | 0.2671
2353 | 0.2666
2354 | 0.2661
2355 | 0.2657
2356 | 0.2652
2357 | 0.2648
2358 | 0.2644
2359 | 0.264
2360 | 0.2636
2361 | 0.2632
2362 | 0.2628
2363 | 0.2625
2364 | 0.2621
2365 | 0.2618
2366 | 0.2615
2367 | 0.2612
2368 | 0.2609
2369 | 0.2606
2370 | 0.2603
2371 | 0.2601
2372 | 0.2599
2373 | 0.2596
2374 | 0.2594
2375 | 0.2592
2376 | 0.259
2377 | 0.2588
2378 | 0.2587
2379 | 0.2585
2380 | 0.2584
2381 | 0.2583
2382 | 0.2581
2383 | 0.258
2384 | 0.2579
2385 | 0.2579
2386 | 0.2578
2387 | 0.2578
2388 | 0.2577
2389 | 0.2577
2390 | 0.2577
2391 | 0.2577
2392 | 0.2577
2393 | 0.2577
2394 | 0.2578
2395 | 0.2578
2396 | 0.2579
2397 | 0.258
2398 | 0.2581
2399 | 0.2582
2400 | 0.2583
2401 | 0.2584
2402 | 0.2585
2403 | 0.2587
2404 | 0.2589
2405 | 0.259
2406 | 0.2592
2407 | 0.2594
2408 | 0.2596
2409 | 0.2599
2410 | 0.2601
2411 | 0.2603
2412 | 0.2606
2413 | 0.2609
2414 | 0.2612
2415 | 0.2615
2416 | 0.2618
2417 | 0.2621
2418 | 0.2624
2419 | 0.2628
2420 | 0.2631
2421 | 0.2635
2422 | 0.2639
2423 | 0.2643
2424 | 0.2647
2425 | 0.2651
2426 | 0.2655
2427 | 0.2659
2428 | 0.2664
2429 | 0.2668
2430 | 0.2673
2431 | 0.2678
2432 | 0.2683
2433 | 0.2688
2434 | 0.2693
2435 | 0.2698
2436 | 0.2703
2437 | 0.2709
2438 | 0.2714
2439 | 0.272
2440 | 0.2726
2441 | 0.2732
2442 | 0.2737
2443 | 0.2744
2444 | 0.275
2445 | 0.2756
2446 | 0.2762
2447 | 0.2769
2448 | 0.2775
2449 | 0.2782
2450 | 0.2788
2451 | 0.2795
2452 | 0.2802
2453 | 0.2809
2454 | 0.2816
2455 | 0.2823
2456 | 0.2831
2457 | 0.2838
2458 | 0.2845
2459 | 0.2853
2460 | 0.286
2461 | 0.2868
2462 | 0.2876
2463 | 0.2884
2464 | 0.2892
2465 | 0.29
2466 | 0.2908
2467 | 0.2916
2468 | 0.2924
2469 | 0.2932
2470 | 0.2941
2471 | 0.2949
2472 | 0.2958
2473 | 0.2966
2474 | 0.2975
2475 | 0.2984
2476 | 0.2993
2477 | 0.3001
2478 | 0.301
2479 | 0.3019
2480 | 0.3028
2481 | 0.3038
2482 | 0.3047
2483 | 0.3056
2484 | 0.3065
2485 | 0.3075
2486 | 0.3084
2487 | 0.3094
2488 | 0.3103
2489 | 0.3113
2490 | 0.3123
2491 | 0.3132
2492 | 0.3142
2493 | 0.3152
2494 | 0.3162
2495 | 0.3172
2496 | 0.3182
2497 | 0.3192
2498 | 0.3202
2499 | 0.3212
2500 | 0.3222
2501 | 0.3232
2502 | 0.3242
2503 | 0.3253
2504 | 0.3263
2505 | 0.3273
2506 | 0.3284
2507 | 0.3294
2508 | 0.3305
2509 | 0.3315
2510 | 0.3326
2511 | 0.3336
2512 | 0.3347
2513 | 0.3358
2514 | 0.3368
2515 | 0.3379
2516 | 0.339
2517 | 0.3401
2518 | 0.3411
2519 | 0.3422
2520 | 0.3433
2521 | 0.3444
2522 | 0.3455
2523 | 0.3466
2524 | 0.3477
2525 | 0.3488
2526 | 0.3499
2527 | 0.351
2528 | 0.3521
2529 | 0.3532
2530 | 0.3543
2531 | 0.3554
2532 | 0.3565
2533 | 0.3576
2534 | 0.3587
2535 | 0.3598
2536 | 0.3609
2537 | 0.362
2538 | 0.3631
2539 | 0.3642
2540 | 0.3653
2541 | 0.3665
2542 | 0.3676
2543 | 0.3687
2544 | 0.3698
2545 | 0.3709
2546 | 0.372
2547 | 0.3731
2548 | 0.3743
2549 | 0.3754
2550 | 0.3765
2551 | 0.3776
2552 | 0.3787
2553 | 0.3798
2554 | 0.3809
2555 | 0.382
2556 | 0.3831
2557 | 0.3842
2558 | 0.3854
2559 | 0.3865
2560 | 0.3876
2561 | 0.3887
2562 | 0.3898
2563 | 0.3909
2564 | 0.392
2565 | 0.3931
2566 | 0.3942
2567 | 0.3952
2568 | 0.3963
2569 | 0.3974
2570 | 0.3985
2571 | 0.3996
2572 | 0.4007
2573 | 0.4018
2574 | 0.4028
2575 | 0.4039
2576 | 0.405
2577 | 0.4061
2578 | 0.4071
2579 | 0.4082
2580 | 0.4093
2581 | 0.4103
2582 | 0.4114
2583 | 0.4124
2584 | 0.4135
2585 | 0.4145
2586 | 0.4156
2587 | 0.4166
2588 | 0.4176
2589 | 0.4187
2590 | 0.4197
2591 | 0.4207
2592 | 0.4217
2593 | 0.4228
2594 | 0.4238
2595 | 0.4248
2596 | 0.4258
2597 | 0.4268
2598 | 0.4278
2599 | 0.4288
2600 | 0.4298
2601 | 0.4308
2602 | 0.4318
2603 | 0.4327
2604 | 0.4337
2605 | 0.4347
2606 | 0.4356
2607 | 0.4366
2608 | 0.4376
2609 | 0.4385
2610 | 0.4395
2611 | 0.4404
2612 | 0.4413
2613 | 0.4423
2614 | 0.4432
2615 | 0.4441
2616 | 0.445
2617 | 0.4459
2618 | 0.4468
2619 | 0.4477
2620 | 0.4486
2621 | 0.4495
2622 | 0.4504
2623 | 0.4513
2624 | 0.4522
2625 | 0.453
2626 | 0.4539
2627 | 0.4548
2628 | 0.4556
2629 | 0.4565
2630 | 0.4573
2631 | 0.4581
2632 | 0.459
2633 | 0.4598
2634 | 0.4606
2635 | 0.4614
2636 | 0.4622
2637 | 0.463
2638 | 0.4638
2639 | 0.4646
2640 | 0.4654
2641 | 0.4662
2642 | 0.4669
2643 | 0.4677
2644 | 0.4684
2645 | 0.4692
2646 | 0.4699
2647 | 0.4707
2648 | 0.4714
2649 | 0.4721
2650 | 0.4728
2651 | 0.4736
2652 | 0.4743
2653 | 0.475
2654 | 0.4757
2655 | 0.4763
2656 | 0.477
2657 | 0.4777
2658 | 0.4784
2659 | 0.479
2660 | 0.4797
2661 | 0.4803
2662 | 0.481
2663 | 0.4816
2664 | 0.4822
2665 | 0.4828
2666 | 0.4834
2667 | 0.484
2668 | 0.4846
2669 | 0.4852
2670 | 0.4858
2671 | 0.4864
2672 | 0.487
2673 | 0.4875
2674 | 0.4881
2675 | 0.4886
2676 | 0.4892
2677 | 0.4897
2678 | 0.4903
2679 | 0.4908
2680 | 0.4913
2681 | 0.4918
2682 | 0.4923
2683 | 0.4928
2684 | 0.4933
2685 | 0.4938
2686 | 0.4942
2687 | 0.4947
2688 | 0.4952
2689 | 0.4956
2690 | 0.4961
2691 | 0.4965
2692 | 0.4969
2693 | 0.4974
2694 | 0.4978
2695 | 0.4982
2696 | 0.4986
2697 | 0.499
2698 | 0.4994
2699 | 0.4997
2700 | 0.5001
2701 | 0.5005
2702 | 0.5008
2703 | 0.5012
2704 | 0.5015
2705 | 0.5019
2706 | 0.5022
2707 | 0.5025
2708 | 0.5029
2709 | 0.5032
2710 | 0.5035
2711 | 0.5038
2712 | 0.504
2713 | 0.5043
2714 | 0.5046
2715 | 0.5049
2716 | 0.5051
2717 | 0.5054
2718 | 0.5056
2719 | 0.5059
2720 | 0.5061
2721 | 0.5063
2722 | 0.5065
2723 | 0.5068
2724 | 0.507
2725 | 0.5072
2726 | 0.5074
2727 | 0.5075
2728 | 0.5077
2729 | 0.5079
2730 | 0.508
2731 | 0.5082
2732 | 0.5083
2733 | 0.5085
2734 | 0.5086
2735 | 0.5088
2736 | 0.5089
2737 | 0.509
2738 | 0.5091
2739 | 0.5092
2740 | 0.5093
2741 | 0.5094
2742 | 0.5095
2743 | 0.5095
2744 | 0.5096
2745 | 0.5097
2746 | 0.5097
2747 | 0.5098
2748 | 0.5098
2749 | 0.5098
2750 | 0.5099
2751 | 0.5099
2752 | 0.5099
2753 | 0.5099
2754 | 0.5099
2755 | 0.5099
2756 | 0.5099
2757 | 0.5099
2758 | 0.5099
2759 | 0.5098
2760 | 0.5098
2761 | 0.5098
2762 | 0.5097
2763 | 0.5097
2764 | 0.5096
2765 | 0.5095
2766 | 0.5095
2767 | 0.5094
2768 | 0.5093
2769 | 0.5092
2770 | 0.5091
2771 | 0.509
2772 | 0.5089
2773 | 0.5088
2774 | 0.5087
2775 | 0.5085
2776 | 0.5084
2777 | 0.5083
2778 | 0.5081
2779 | 0.508
2780 | 0.5078
2781 | 0.5077
2782 | 0.5075
2783 | 0.5073
2784 | 0.5071
2785 | 0.507
2786 | 0.5068
2787 | 0.5066
2788 | 0.5064
2789 | 0.5062
2790 | 0.5059
2791 | 0.5057
2792 | 0.5055
2793 | 0.5053
2794 | 0.5051
2795 | 0.5048
2796 | 0.5046
2797 | 0.5043
2798 | 0.5041
2799 | 0.5038
2800 | 0.5035
2801 | 0.5033
2802 | 0.503
2803 | 0.5027
2804 | 0.5024
2805 | 0.5022
2806 | 0.5019
2807 | 0.5016
2808 | 0.5013
2809 | 0.501
2810 | 0.5006
2811 | 0.5003
2812 | 0.5
2813 | 0.4997
2814 | 0.4993
2815 | 0.499
2816 | 0.4987
2817 | 0.4983
2818 | 0.498
2819 | 0.4976
2820 | 0.4973
2821 | 0.4969
2822 | 0.4965
2823 | 0.4962
2824 | 0.4958
2825 | 0.4954
2826 | 0.495
2827 | 0.4947
2828 | 0.4943
2829 | 0.4939
2830 | 0.4935
2831 | 0.4931
2832 | 0.4927
2833 | 0.4923
2834 | 0.4918
2835 | 0.4914
2836 | 0.491
2837 | 0.4906
2838 | 0.4901
2839 | 0.4897
2840 | 0.4893
2841 | 0.4888
2842 | 0.4884
2843 | 0.488
2844 | 0.4875
2845 | 0.4871
2846 | 0.4866
2847 | 0.4861
2848 | 0.4857
2849 | 0.4852
2850 | 0.4847
2851 | 0.4843
2852 | 0.4838
2853 | 0.4833
2854 | 0.4828
2855 | 0.4824
2856 | 0.4819
2857 | 0.4814
2858 | 0.4809
2859 | 0.4804
2860 | 0.4799
2861 | 0.4794
2862 | 0.4789
2863 | 0.4784
2864 | 0.4779
2865 | 0.4774
2866 | 0.4769
2867 | 0.4763
2868 | 0.4758
2869 | 0.4753
2870 | 0.4748
2871 | 0.4743
2872 | 0.4737
2873 | 0.4732
2874 | 0.4727
2875 | 0.4721
2876 | 0.4716
2877 | 0.4711
2878 | 0.4705
2879 | 0.47
2880 | 0.4695
2881 | 0.4689
2882 | 0.4684
2883 | 0.4678
2884 | 0.4673
2885 | 0.4667
2886 | 0.4662
2887 | 0.4656
2888 | 0.4651
2889 | 0.4645
2890 | 0.4639
2891 | 0.4634
2892 | 0.4628
2893 | 0.4623
2894 | 0.4617
2895 | 0.4611
2896 | 0.4606
2897 | 0.46
2898 | 0.4594
2899 | 0.4588
2900 | 0.4583
2901 | 0.4577
2902 | 0.4571
2903 | 0.4566
2904 | 0.456
2905 | 0.4554
2906 | 0.4548
2907 | 0.4543
2908 | 0.4537
2909 | 0.4531
2910 | 0.4525
2911 | 0.4519
2912 | 0.4514
2913 | 0.4508
2914 | 0.4502
2915 | 0.4496
2916 | 0.449
2917 | 0.4484
2918 | 0.4479
2919 | 0.4473
2920 | 0.4467
2921 | 0.4461
2922 | 0.4455
2923 | 0.4449
2924 | 0.4444
2925 | 0.4438
2926 | 0.4432
2927 | 0.4426
2928 | 0.442
2929 | 0.4414
2930 | 0.4408
2931 | 0.4403
2932 | 0.4397
2933 | 0.4391
2934 | 0.4385
2935 | 0.4379
2936 | 0.4373
2937 | 0.4368
2938 | 0.4362
2939 | 0.4356
2940 | 0.435
2941 | 0.4344
2942 | 0.4339
2943 | 0.4333
2944 | 0.4327
2945 | 0.4321
2946 | 0.4315
2947 | 0.431
2948 | 0.4304
2949 | 0.4298
2950 | 0.4292
2951 | 0.4287
2952 | 0.4281
2953 | 0.4275
2954 | 0.427
2955 | 0.4264
2956 | 0.4258
2957 | 0.4253
2958 | 0.4247
2959 | 0.4241
2960 | 0.4236
2961 | 0.423
2962 | 0.4224
2963 | 0.4219
2964 | 0.4213
2965 | 0.4208
2966 | 0.4202
2967 | 0.4197
2968 | 0.4191
2969 | 0.4185
2970 | 0.418
2971 | 0.4174
2972 | 0.4169
2973 | 0.4164
2974 | 0.4158
2975 | 0.4153
2976 | 0.4147
2977 | 0.4142
2978 | 0.4137
2979 | 0.4131
2980 | 0.4126
2981 | 0.4121
2982 | 0.4115
2983 | 0.411
2984 | 0.4105
2985 | 0.41
2986 | 0.4094
2987 | 0.4089
2988 | 0.4084
2989 | 0.4079
2990 | 0.4074
2991 | 0.4069
2992 | 0.4063
2993 | 0.4058
2994 | 0.4053
2995 | 0.4048
2996 | 0.4043
2997 | 0.4038
2998 | 0.4033
2999 | 0.4028
3000 | 0.4024
3001 | 0.4019
3002 | 0.4014
3003 | 0.4009
3004 | 0.4004
3005 | 0.3999
3006 | 0.3995
3007 | 0.399
3008 | 0.3985
3009 | 0.3981
3010 | 0.3976
3011 | 0.3971
3012 | 0.3967
3013 | 0.3962
3014 | 0.3958
3015 | 0.3953
3016 | 0.3949
3017 | 0.3944
3018 | 0.394
3019 | 0.3935
3020 | 0.3931
3021 | 0.3927
3022 | 0.3922
3023 | 0.3918
3024 | 0.3914
3025 | 0.3909
3026 | 0.3905
3027 | 0.3901
3028 | 0.3897
3029 | 0.3893
3030 | 0.3889
3031 | 0.3885
3032 | 0.3881
3033 | 0.3877
3034 | 0.3873
3035 | 0.3869
3036 | 0.3865
3037 | 0.3861
3038 | 0.3857
3039 | 0.3854
3040 | 0.385
3041 | 0.3846
3042 | 0.3842
3043 | 0.3839
3044 | 0.3835
3045 | 0.3832
3046 | 0.3828
3047 | 0.3825
3048 | 0.3821
3049 | 0.3818
3050 | 0.3814
3051 | 0.3811
3052 | 0.3807
3053 | 0.3804
3054 | 0.3801
3055 | 0.3798
3056 | 0.3794
3057 | 0.3791
3058 | 0.3788
3059 | 0.3785
3060 | 0.3782
3061 | 0.3779
3062 | 0.3776
3063 | 0.3773
3064 | 0.377
3065 | 0.3767
3066 | 0.3764
3067 | 0.3762
3068 | 0.3759
3069 | 0.3756
3070 | 0.3754
3071 | 0.3751
3072 | 0.3748
3073 | 0.3746
3074 | 0.3743
3075 | 0.3741
3076 | 0.3738
3077 | 0.3736
3078 | 0.3733
3079 | 0.3731
3080 | 0.3729
3081 | 0.3727
3082 | 0.3724
3083 | 0.3722
3084 | 0.372
3085 | 0.3718
3086 | 0.3716
3087 | 0.3714
3088 | 0.3712
3089 | 0.371
3090 | 0.3708
3091 | 0.3706
3092 | 0.3704
3093 | 0.3703
3094 | 0.3701
3095 | 0.3699
3096 | 0.3697
3097 | 0.3696
3098 | 0.3694
3099 | 0.3693
3100 | 0.3691
3101 | 0.369
3102 | 0.3688
3103 | 0.3687
3104 | 0.3686
3105 | 0.3684
3106 | 0.3683
3107 | 0.3682
3108 | 0.3681
3109 | 0.368
3110 | 0.3678
3111 | 0.3677
3112 | 0.3676
3113 | 0.3675
3114 | 0.3675
3115 | 0.3674
3116 | 0.3673
3117 | 0.3672
3118 | 0.3671
3119 | 0.3671
3120 | 0.367
3121 | 0.3669
3122 | 0.3669
3123 | 0.3668
3124 | 0.3668
3125 | 0.3667
3126 | 0.3667
3127 | 0.3666
3128 | 0.3666
3129 | 0.3666
3130 | 0.3665
3131 | 0.3665
3132 | 0.3665
3133 | 0.3665
3134 | 0.3665
3135 | 0.3665
3136 | 0.3665
3137 | 0.3665
3138 | 0.3665
3139 | 0.3665
3140 | 0.3665
3141 | 0.3665
3142 | 0.3666
3143 | 0.3666
3144 | 0.3666
3145 | 0.3667
3146 | 0.3667
3147 | 0.3668
3148 | 0.3668
3149 | 0.3669
3150 | 0.3669
3151 | 0.367
3152 | 0.3671
3153 | 0.3671
3154 | 0.3672
3155 | 0.3673
3156 | 0.3674
3157 | 0.3675
3158 | 0.3675
3159 | 0.3676
3160 | 0.3677
3161 | 0.3678
3162 | 0.368
3163 | 0.3681
3164 | 0.3682
3165 | 0.3683
3166 | 0.3684
3167 | 0.3686
3168 | 0.3687
3169 | 0.3688
3170 | 0.369
3171 | 0.3691
3172 | 0.3693
3173 | 0.3694
3174 | 0.3696
3175 | 0.3697
3176 | 0.3699
3177 | 0.3701
3178 | 0.3703
3179 | 0.3704
3180 | 0.3706
3181 | 0.3708
3182 | 0.371
3183 | 0.3712
3184 | 0.3714
3185 | 0.3716
3186 | 0.3718
3187 | 0.372
3188 | 0.3722
3189 | 0.3725
3190 | 0.3727
3191 | 0.3729
3192 | 0.3731
3193 | 0.3734
3194 | 0.3736
3195 | 0.3739
3196 | 0.3741
3197 | 0.3744
3198 | 0.3746
3199 | 0.3749
3200 | 0.3751
3201 | 0.3754
3202 | 0.3757
3203 | 0.3759
3204 | 0.3762
3205 | 0.3765
3206 | 0.3768
3207 | 0.3771
3208 | 0.3774
3209 | 0.3777
3210 | 0.378
3211 | 0.3783
3212 | 0.3786
3213 | 0.3789
3214 | 0.3792
3215 | 0.3795
3216 | 0.3799
3217 | 0.3802
3218 | 0.3805
3219 | 0.3809
3220 | 0.3812
3221 | 0.3816
3222 | 0.3819
3223 | 0.3822
3224 | 0.3826
3225 | 0.383
3226 | 0.3833
3227 | 0.3837
3228 | 0.3841
3229 | 0.3844
3230 | 0.3848
3231 | 0.3852
3232 | 0.3856
3233 | 0.386
3234 | 0.3863
3235 | 0.3867
3236 | 0.3871
3237 | 0.3875
3238 | 0.3879
3239 | 0.3884
3240 | 0.3888
3241 | 0.3892
3242 | 0.3896
3243 | 0.39
3244 | 0.3904
3245 | 0.3909
3246 | 0.3913
3247 | 0.3917
3248 | 0.3922
3249 | 0.3926
3250 | 0.3931
3251 | 0.3935
3252 | 0.394
3253 | 0.3944
3254 | 0.3949
3255 | 0.3953
3256 | 0.3958
3257 | 0.3963
3258 | 0.3968
3259 | 0.3972
3260 | 0.3977
3261 | 0.3982
3262 | 0.3987
3263 | 0.3992
3264 | 0.3996
3265 | 0.4001
3266 | 0.4006
3267 | 0.4011
3268 | 0.4016
3269 | 0.4021
3270 | 0.4027
3271 | 0.4032
3272 | 0.4037
3273 | 0.4042
3274 | 0.4047
3275 | 0.4052
3276 | 0.4058
3277 | 0.4063
3278 | 0.4068
3279 | 0.4074
3280 | 0.4079
3281 | 0.4085
3282 | 0.409
3283 | 0.4095
3284 | 0.4101
3285 | 0.4106
3286 | 0.4112
3287 | 0.4118
3288 | 0.4123
3289 | 0.4129
3290 | 0.4135
3291 | 0.414
3292 | 0.4146
3293 | 0.4152
3294 | 0.4157
3295 | 0.4163
3296 | 0.4169
3297 | 0.4175
3298 | 0.4181
3299 | 0.4187
3300 | 0.4193
3301 | 0.4199
3302 | 0.4205
3303 | 0.4211
3304 | 0.4217
3305 | 0.4223
3306 | 0.4229
3307 | 0.4235
3308 | 0.4241
3309 | 0.4247
3310 | 0.4253
3311 | 0.4259
3312 | 0.4266
3313 | 0.4272
3314 | 0.4278
3315 | 0.4284
3316 | 0.4291
3317 | 0.4297
3318 | 0.4303
3319 | 0.431
3320 | 0.4316
3321 | 0.4323
3322 | 0.4329
3323 | 0.4335
3324 | 0.4342
3325 | 0.4348
3326 | 0.4355
3327 | 0.4361
3328 | 0.4368
3329 | 0.4375
3330 | 0.4381
3331 | 0.4388
3332 | 0.4394
3333 | 0.4401
3334 | 0.4408
3335 | 0.4414
3336 | 0.4421
3337 | 0.4428
3338 | 0.4435
3339 | 0.4441
3340 | 0.4448
3341 | 0.4455
3342 | 0.4462
3343 | 0.4469
3344 | 0.4475
3345 | 0.4482
3346 | 0.4489
3347 | 0.4496
3348 | 0.4503
3349 | 0.451
3350 | 0.4517
3351 | 0.4524
3352 | 0.4531
3353 | 0.4538
3354 | 0.4545
3355 | 0.4552
3356 | 0.4559
3357 | 0.4566
3358 | 0.4573
3359 | 0.458
3360 | 0.4587
3361 | 0.4594
3362 | 0.4602
3363 | 0.4609
3364 | 0.4616
3365 | 0.4623
3366 | 0.463
3367 | 0.4637
3368 | 0.4645
3369 | 0.4652
3370 | 0.4659
3371 | 0.4666
3372 | 0.4674
3373 | 0.4681
3374 | 0.4688
3375 | 0.4695
3376 | 0.4703
3377 | 0.471
3378 | 0.4717
3379 | 0.4725
3380 | 0.4732
3381 | 0.4739
3382 | 0.4747
3383 | 0.4754
3384 | 0.4761
3385 | 0.4769
3386 | 0.4776
3387 | 0.4784
3388 | 0.4791
3389 | 0.4798
3390 | 0.4806
3391 | 0.4813
3392 | 0.4821
3393 | 0.4828
3394 | 0.4836
3395 | 0.4843
3396 | 0.4851
3397 | 0.4858
3398 | 0.4866
3399 | 0.4873
3400 | 0.488
3401 | 0.4888
3402 | 0.4896
3403 | 0.4903
3404 | 0.4911
3405 | 0.4918
3406 | 0.4926
3407 | 0.4933
3408 | 0.4941
3409 | 0.4948
3410 | 0.4956
3411 | 0.4963
3412 | 0.4971
3413 | 0.4978
3414 | 0.4986
3415 | 0.4994
3416 | 0.5001
3417 | 0.5009
3418 | 0.5016
3419 | 0.5024
3420 | 0.5031
3421 | 0.5039
3422 | 0.5047
3423 | 0.5054
3424 | 0.5062
3425 | 0.5069
3426 | 0.5077
3427 | 0.5085
3428 | 0.5092
3429 | 0.51
3430 | 0.5107
3431 | 0.5115
3432 | 0.5123
3433 | 0.513
3434 | 0.5138
3435 | 0.5145
3436 | 0.5153
3437 | 0.516
3438 | 0.5168
3439 | 0.5176
3440 | 0.5183
3441 | 0.5191
3442 | 0.5198
3443 | 0.5206
3444 | 0.5214
3445 | 0.5221
3446 | 0.5229
3447 | 0.5236
3448 | 0.5244
3449 | 0.5251
3450 | 0.5259
3451 | 0.5267
3452 | 0.5274
3453 | 0.5282
3454 | 0.5289
3455 | 0.5297
3456 | 0.5304
3457 | 0.5312
3458 | 0.5319
3459 | 0.5327
3460 | 0.5334
3461 | 0.5342
3462 | 0.5349
3463 | 0.5357
3464 | 0.5364
3465 | 0.5372
3466 | 0.5379
3467 | 0.5387
3468 | 0.5394
3469 | 0.5402
3470 | 0.5409
3471 | 0.5417
3472 | 0.5424
3473 | 0.5432
3474 | 0.5439
3475 | 0.5446
3476 | 0.5454
3477 | 0.5461
3478 | 0.5469
3479 | 0.5476
3480 | 0.5483
3481 | 0.5491
3482 | 0.5498
3483 | 0.5505
3484 | 0.5513
3485 | 0.552
3486 | 0.5527
3487 | 0.5535
3488 | 0.5542
3489 | 0.5549
3490 | 0.5557
3491 | 0.5564
3492 | 0.5571
3493 | 0.5578
3494 | 0.5586
3495 | 0.5593
3496 | 0.56
3497 | 0.5607
3498 | 0.5615
3499 | 0.5622
3500 | 0.5629
3501 | 0.5636
3502 | 0.5643
3503 | 0.565
3504 | 0.5658
3505 | 0.5665
3506 | 0.5672
3507 | 0.5679
3508 | 0.5686
3509 | 0.5693
3510 | 0.57
3511 | 0.5707
3512 | 0.5714
3513 | 0.5721
3514 | 0.5728
3515 | 0.5735
3516 | 0.5742
3517 | 0.5749
3518 | 0.5756
3519 | 0.5763
3520 | 0.577
3521 | 0.5777
3522 | 0.5783
3523 | 0.579
3524 | 0.5797
3525 | 0.5804
3526 | 0.5811
3527 | 0.5818
3528 | 0.5824
3529 | 0.5831
3530 | 0.5838
3531 | 0.5845
3532 | 0.5851
3533 | 0.5858
3534 | 0.5865
3535 | 0.5871
3536 | 0.5878
3537 | 0.5885
3538 | 0.5891
3539 | 0.5898
3540 | 0.5904
3541 | 0.5911
3542 | 0.5917
3543 | 0.5924
3544 | 0.593
3545 | 0.5937
3546 | 0.5943
3547 | 0.595
3548 | 0.5956
3549 | 0.5963
3550 | 0.5969
3551 | 0.5975
3552 | 0.5982
3553 | 0.5988
3554 | 0.5994
3555 | 0.6001
3556 | 0.6007
3557 | 0.6013
3558 | 0.6019
3559 | 0.6026
3560 | 0.6032
3561 | 0.6038
3562 | 0.6044
3563 | 0.605
3564 | 0.6056
3565 | 0.6062
3566 | 0.6068
3567 | 0.6074
3568 | 0.608
3569 | 0.6086
3570 | 0.6092
3571 | 0.6098
3572 | 0.6104
3573 | 0.611
3574 | 0.6116
3575 | 0.6122
3576 | 0.6128
3577 | 0.6134
3578 | 0.6139
3579 | 0.6145
3580 | 0.6151
3581 | 0.6157
3582 | 0.6162
3583 | 0.6168
3584 | 0.6174
3585 | 0.6179
3586 | 0.6185
3587 | 0.6191
3588 | 0.6196
3589 | 0.6202
3590 | 0.6207
3591 | 0.6213
3592 | 0.6218
3593 | 0.6224
3594 | 0.6229
3595 | 0.6234
3596 | 0.624
3597 | 0.6245
3598 | 0.625
3599 | 0.6256
3600 | 0.6261
3601 | 0.6266
3602 | 0.6271
3603 | 0.6277
3604 | 0.6282
3605 | 0.6287
3606 | 0.6292
3607 | 0.6297
3608 | 0.6302
3609 | 0.6307
3610 | 0.6312
3611 | 0.6317
3612 | 0.6322
3613 | 0.6327
3614 | 0.6332
3615 | 0.6337
3616 | 0.6342
3617 | 0.6347
3618 | 0.6351
3619 | 0.6356
3620 | 0.6361
3621 | 0.6366
3622 | 0.637
3623 | 0.6375
3624 | 0.638
3625 | 0.6384
3626 | 0.6389
3627 | 0.6393
3628 | 0.6398
3629 | 0.6402
3630 | 0.6407
3631 | 0.6411
3632 | 0.6416
3633 | 0.642
3634 | 0.6425
3635 | 0.6429
3636 | 0.6433
3637 | 0.6437
3638 | 0.6442
3639 | 0.6446
3640 | 0.645
3641 | 0.6454
3642 | 0.6458
3643 | 0.6463
3644 | 0.6467
3645 | 0.6471
3646 | 0.6475
3647 | 0.6479
3648 | 0.6483
3649 | 0.6487
3650 | 0.649
3651 | 0.6494
3652 | 0.6498
3653 | 0.6502
3654 | 0.6506
3655 | 0.651
3656 | 0.6513
3657 | 0.6517
3658 | 0.6521
3659 | 0.6524
3660 | 0.6528
3661 | 0.6532
3662 | 0.6535
3663 | 0.6539
3664 | 0.6542
3665 | 0.6546
3666 | 0.6549
3667 | 0.6552
3668 | 0.6556
3669 | 0.6559
3670 | 0.6562
3671 | 0.6566
3672 | 0.6569
3673 | 0.6572
3674 | 0.6575
3675 | 0.6579
3676 | 0.6582
3677 | 0.6585
3678 | 0.6588
3679 | 0.6591
3680 | 0.6594
3681 | 0.6597
3682 | 0.66
3683 | 0.6603
3684 | 0.6606
3685 | 0.6608
3686 | 0.6611
3687 | 0.6614
3688 | 0.6617
3689 | 0.662
3690 | 0.6622
3691 | 0.6625
3692 | 0.6627
3693 | 0.663
3694 | 0.6633
3695 | 0.6635
3696 | 0.6638
3697 | 0.664
3698 | 0.6643
3699 | 0.6645
3700 | 0.6647
3701 | 0.665
3702 | 0.6652
3703 | 0.6654
3704 | 0.6657
3705 | 0.6659
3706 | 0.6661
3707 | 0.6663
3708 | 0.6665
3709 | 0.6667
3710 | 0.667
3711 | 0.6672
3712 | 0.6674
3713 | 0.6676
3714 | 0.6677
3715 | 0.6679
3716 | 0.6681
3717 | 0.6683
3718 | 0.6685
3719 | 0.6687
3720 | 0.6688
3721 | 0.669
3722 | 0.6692
3723 | 0.6693
3724 | 0.6695
3725 | 0.6697
3726 | 0.6698
3727 | 0.67
3728 | 0.6701
3729 | 0.6703
3730 | 0.6704
3731 | 0.6705
3732 | 0.6707
3733 | 0.6708
3734 | 0.6709
3735 | 0.6711
3736 | 0.6712
3737 | 0.6713
3738 | 0.6714
3739 | 0.6715
3740 | 0.6717
3741 | 0.6718
3742 | 0.6719
3743 | 0.672
3744 | 0.6721
3745 | 0.6722
3746 | 0.6722
3747 | 0.6723
3748 | 0.6724
3749 | 0.6725
3750 | 0.6726
3751 | 0.6727
3752 | 0.6727
3753 | 0.6728
3754 | 0.6729
3755 | 0.6729
3756 | 0.673
3757 | 0.673
3758 | 0.6731
3759 | 0.6731
3760 | 0.6732
3761 | 0.6732
3762 | 0.6733
3763 | 0.6733
3764 | 0.6733
3765 | 0.6734
3766 | 0.6734
3767 | 0.6734
3768 | 0.6734
3769 | 0.6734
3770 | 0.6735
3771 | 0.6735
3772 | 0.6735
3773 | 0.6735
3774 | 0.6735
3775 | 0.6735
3776 | 0.6735
3777 | 0.6735
3778 | 0.6735
3779 | 0.6734
3780 | 0.6734
3781 | 0.6734
3782 | 0.6734
3783 | 0.6733
3784 | 0.6733
3785 | 0.6733
3786 | 0.6732
3787 | 0.6732
3788 | 0.6732
3789 | 0.6731
3790 | 0.6731
3791 | 0.673
3792 | 0.6729
3793 | 0.6729
3794 | 0.6728
3795 | 0.6728
3796 | 0.6727
3797 | 0.6726
3798 | 0.6725
3799 | 0.6725
3800 | 0.6724
3801 | 0.6723
3802 | 0.6722
3803 | 0.6721
3804 | 0.672
3805 | 0.6719
3806 | 0.6718
3807 | 0.6717
3808 | 0.6716
3809 | 0.6715
3810 | 0.6714
3811 | 0.6713
3812 | 0.6712
3813 | 0.671
3814 | 0.6709
3815 | 0.6708
3816 | 0.6706
3817 | 0.6705
3818 | 0.6704
3819 | 0.6702
3820 | 0.6701
3821 | 0.6699
3822 | 0.6698
3823 | 0.6696
3824 | 0.6695
3825 | 0.6693
3826 | 0.6692
3827 | 0.669
3828 | 0.6688
3829 | 0.6686
3830 | 0.6685
3831 | 0.6683
3832 | 0.6681
3833 | 0.6679
3834 | 0.6677
3835 | 0.6676
3836 | 0.6674
3837 | 0.6672
3838 | 0.667
3839 | 0.6668
3840 | 0.6666
3841 | 0.6664
3842 | 0.6661
3843 | 0.6659
3844 | 0.6657
3845 | 0.6655
3846 | 0.6653
3847 | 0.665
3848 | 0.6648
3849 | 0.6646
3850 | 0.6643
3851 | 0.6641
3852 | 0.6639
3853 | 0.6636
3854 | 0.6634
3855 | 0.6631
3856 | 0.6629
3857 | 0.6626
3858 | 0.6624
3859 | 0.6621
3860 | 0.6618
3861 | 0.6616
3862 | 0.6613
3863 | 0.661
3864 | 0.6608
3865 | 0.6605
3866 | 0.6602
3867 | 0.6599
3868 | 0.6596
3869 | 0.6593
3870 | 0.6591
3871 | 0.6588
3872 | 0.6585
3873 | 0.6582
3874 | 0.6579
3875 | 0.6576
3876 | 0.6572
3877 | 0.6569
3878 | 0.6566
3879 | 0.6563
3880 | 0.656
3881 | 0.6557
3882 | 0.6553
3883 | 0.655
3884 | 0.6547
3885 | 0.6543
3886 | 0.654
3887 | 0.6537
3888 | 0.6533
3889 | 0.653
3890 | 0.6526
3891 | 0.6523
3892 | 0.6519
3893 | 0.6516
3894 | 0.6512
3895 | 0.6509
3896 | 0.6505
3897 | 0.6501
3898 | 0.6498
3899 | 0.6494
3900 | 0.649
3901 | 0.6487
3902 | 0.6483
3903 | 0.6479
3904 | 0.6475
3905 | 0.6471
3906 | 0.6467
3907 | 0.6464
3908 | 0.646
3909 | 0.6456
3910 | 0.6452
3911 | 0.6448
3912 | 0.6444
3913 | 0.644
3914 | 0.6435
3915 | 0.6431
3916 | 0.6427
3917 | 0.6423
3918 | 0.6419
3919 | 0.6415
3920 | 0.641
3921 | 0.6406
3922 | 0.6402
3923 | 0.6398
3924 | 0.6393
3925 | 0.6389
3926 | 0.6385
3927 | 0.638
3928 | 0.6376
3929 | 0.6371
3930 | 0.6367
3931 | 0.6362
3932 | 0.6358
3933 | 0.6353
3934 | 0.6349
3935 | 0.6344
3936 | 0.634
3937 | 0.6335
3938 | 0.633
3939 | 0.6326
3940 | 0.6321
3941 | 0.6316
3942 | 0.6312
3943 | 0.6307
3944 | 0.6302
3945 | 0.6297
3946 | 0.6292
3947 | 0.6287
3948 | 0.6283
3949 | 0.6278
3950 | 0.6273
3951 | 0.6268
3952 | 0.6263
3953 | 0.6258
3954 | 0.6253
3955 | 0.6248
3956 | 0.6243
3957 | 0.6238
3958 | 0.6233
3959 | 0.6228
3960 | 0.6223
3961 | 0.6217
3962 | 0.6212
3963 | 0.6207
3964 | 0.6202
3965 | 0.6197
3966 | 0.6191
3967 | 0.6186
3968 | 0.6181
3969 | 0.6176
3970 | 0.617
3971 | 0.6165
3972 | 0.6159
3973 | 0.6154
3974 | 0.6149
3975 | 0.6143
3976 | 0.6138
3977 | 0.6132
3978 | 0.6127
3979 | 0.6121
3980 | 0.6116
3981 | 0.611
3982 | 0.6105
3983 | 0.6099
3984 | 0.6094
3985 | 0.6088
3986 | 0.6082
3987 | 0.6077
3988 | 0.6071
3989 | 0.6065
3990 | 0.606
3991 | 0.6054
3992 | 0.6048
3993 | 0.6043
3994 | 0.6037
3995 | 0.6031
3996 | 0.6025
3997 | 0.6019
3998 | 0.6014
3999 | 0.6008
4000 | 0.6002
4001 | 0.5996
4002 | 0.599
4003 | 0.5984
4004 | 0.5978
4005 | 0.5972
4006 | 0.5966
4007 | 0.5961
4008 | 0.5955
4009 | 0.5949
4010 | 0.5943
4011 | 0.5936
4012 | 0.593
4013 | 0.5924
4014 | 0.5918
4015 | 0.5912
4016 | 0.5906
4017 | 0.59
4018 | 0.5894
4019 | 0.5888
4020 | 0.5882
4021 | 0.5875
4022 | 0.5869
4023 | 0.5863
4024 | 0.5857
4025 | 0.5851
4026 | 0.5844
4027 | 0.5838
4028 | 0.5832
4029 | 0.5826
4030 | 0.5819
4031 | 0.5813
4032 | 0.5807
4033 | 0.58
4034 | 0.5794
4035 | 0.5788
4036 | 0.5781
4037 | 0.5775
4038 | 0.5768
4039 | 0.5762
4040 | 0.5756
4041 | 0.5749
4042 | 0.5743
4043 | 0.5736
4044 | 0.573
4045 | 0.5723
4046 | 0.5717
4047 | 0.571
4048 | 0.5704
4049 | 0.5697
4050 | 0.5691
4051 | 0.5684
4052 | 0.5678
4053 | 0.5671
4054 | 0.5665
4055 | 0.5658
4056 | 0.5651
4057 | 0.5645
4058 | 0.5638
4059 | 0.5632
4060 | 0.5625
4061 | 0.5618
4062 | 0.5612
4063 | 0.5605
4064 | 0.5598
4065 | 0.5592
4066 | 0.5585
4067 | 0.5578
4068 | 0.5572
4069 | 0.5565
4070 | 0.5558
4071 | 0.5552
4072 | 0.5545
4073 | 0.5538
4074 | 0.5531
4075 | 0.5525
4076 | 0.5518
4077 | 0.5511
4078 | 0.5504
4079 | 0.5498
4080 | 0.5491
4081 | 0.5484
4082 | 0.5477
4083 | 0.547
4084 | 0.5464
4085 | 0.5457
4086 | 0.545
4087 | 0.5443
4088 | 0.5436
4089 | 0.5429
4090 | 0.5423
4091 | 0.5416
4092 | 0.5409
4093 | 0.5402
4094 | 0.5395
4095 | 0.5388
4096 | 0.5381
4097 | 0.5375
4098 | 0.5368
4099 | 0.5361
4100 | 0.5354
4101 | 0.5347
4102 | 0.534
4103 | 0.5333
4104 | 0.5326
4105 | 0.5319
4106 | 0.5312
4107 | 0.5306
4108 | 0.5299
4109 | 0.5292
4110 | 0.5285
4111 | 0.5278
4112 | 0.5271
4113 | 0.5264
4114 | 0.5257
4115 | 0.525
4116 | 0.5243
4117 | 0.5236
4118 | 0.5229
4119 | 0.5222
4120 | 0.5215
4121 | 0.5208
4122 | 0.5201
4123 | 0.5194
4124 | 0.5188
4125 | 0.5181
4126 | 0.5174
4127 | 0.5167
4128 | 0.516
4129 | 0.5153
4130 | 0.5146
4131 | 0.5139
4132 | 0.5132
4133 | 0.5125
4134 | 0.5118
4135 | 0.5111
4136 | 0.5104
4137 | 0.5097
4138 | 0.509
4139 | 0.5083
4140 | 0.5076
4141 | 0.5069
4142 | 0.5062
4143 | 0.5055
4144 | 0.5048
4145 | 0.5041
4146 | 0.5034
4147 | 0.5028
4148 | 0.5021
4149 | 0.5014
4150 | 0.5007
4151 | 0.5
4152 | 0.4993
4153 | 0.4986
4154 | 0.4979
4155 | 0.4972
4156 | 0.4965
4157 | 0.4958
4158 | 0.4951
4159 | 0.4944
4160 | 0.4937
4161 | 0.4931
4162 | 0.4924
4163 | 0.4917
4164 | 0.491
4165 | 0.4903
4166 | 0.4896
4167 | 0.4889
4168 | 0.4882
4169 | 0.4875
4170 | 0.4869
4171 | 0.4862
4172 | 0.4855
4173 | 0.4848
4174 | 0.4841
4175 | 0.4834
4176 | 0.4827
4177 | 0.4821
4178 | 0.4814
4179 | 0.4807
4180 | 0.48
4181 | 0.4793
4182 | 0.4787
4183 | 0.478
4184 | 0.4773
4185 | 0.4766
4186 | 0.4759
4187 | 0.4753
4188 | 0.4746
4189 | 0.4739
4190 | 0.4732
4191 | 0.4726
4192 | 0.4719
4193 | 0.4712
4194 | 0.4706
4195 | 0.4699
4196 | 0.4692
4197 | 0.4685
4198 | 0.4679
4199 | 0.4672
4200 | 0.4665
4201 | 0.4659
4202 | 0.4652
4203 | 0.4646
4204 | 0.4639
4205 | 0.4632
4206 | 0.4626
4207 | 0.4619
4208 | 0.4612
4209 | 0.4606
4210 | 0.4599
4211 | 0.4593
4212 | 0.4586
4213 | 0.458
4214 | 0.4573
4215 | 0.4567
4216 | 0.456
4217 | 0.4554
4218 | 0.4547
4219 | 0.4541
4220 | 0.4534
4221 | 0.4528
4222 | 0.4521
4223 | 0.4515
4224 | 0.4509
4225 | 0.4502
4226 | 0.4496
4227 | 0.4489
4228 | 0.4483
4229 | 0.4477
4230 | 0.447
4231 | 0.4464
4232 | 0.4458
4233 | 0.4451
4234 | 0.4445
4235 | 0.4439
4236 | 0.4433
4237 | 0.4426
4238 | 0.442
4239 | 0.4414
4240 | 0.4408
4241 | 0.4401
4242 | 0.4395
4243 | 0.4389
4244 | 0.4383
4245 | 0.4377
4246 | 0.4371
4247 | 0.4365
4248 | 0.4359
4249 | 0.4352
4250 | 0.4346
4251 | 0.434
4252 | 0.4334
4253 | 0.4328
4254 | 0.4322
4255 | 0.4316
4256 | 0.431
4257 | 0.4304
4258 | 0.4299
4259 | 0.4293
4260 | 0.4287
4261 | 0.4281
4262 | 0.4275
4263 | 0.4269
4264 | 0.4263
4265 | 0.4258
4266 | 0.4252
4267 | 0.4246
4268 | 0.424
4269 | 0.4234
4270 | 0.4229
4271 | 0.4223
4272 | 0.4217
4273 | 0.4212
4274 | 0.4206
4275 | 0.42
4276 | 0.4195
4277 | 0.4189
4278 | 0.4184
4279 | 0.4178
4280 | 0.4172
4281 | 0.4167
4282 | 0.4161
4283 | 0.4156
4284 | 0.415
4285 | 0.4145
4286 | 0.414
4287 | 0.4134
4288 | 0.4129
4289 | 0.4123
4290 | 0.4118
4291 | 0.4113
4292 | 0.4108
4293 | 0.4102
4294 | 0.4097
4295 | 0.4092
4296 | 0.4087
4297 | 0.4081
4298 | 0.4076
4299 | 0.4071
4300 | 0.4066
4301 | 0.4061
4302 | 0.4056
4303 | 0.4051
4304 | 0.4046
4305 | 0.4041
4306 | 0.4036
4307 | 0.4031
4308 | 0.4026
4309 | 0.4021
4310 | 0.4016
4311 | 0.4011
4312 | 0.4006
4313 | 0.4001
4314 | 0.3996
4315 | 0.3992
4316 | 0.3987
4317 | 0.3982
4318 | 0.3977
4319 | 0.3973
4320 | 0.3968
4321 | 0.3963
4322 | 0.3959
4323 | 0.3954
4324 | 0.3949
4325 | 0.3945
4326 | 0.394
4327 | 0.3936
4328 | 0.3931
4329 | 0.3927
4330 | 0.3922
4331 | 0.3918
4332 | 0.3914
4333 | 0.3909
4334 | 0.3905
4335 | 0.3901
4336 | 0.3896
4337 | 0.3892
4338 | 0.3888
4339 | 0.3884
4340 | 0.388
4341 | 0.3875
4342 | 0.3871
4343 | 0.3867
4344 | 0.3863
4345 | 0.3859
4346 | 0.3855
4347 | 0.3851
4348 | 0.3847
4349 | 0.3843
4350 | 0.3839
4351 | 0.3835
4352 | 0.3832
4353 | 0.3828
4354 | 0.3824
4355 | 0.382
4356 | 0.3817
4357 | 0.3813
4358 | 0.3809
4359 | 0.3806
4360 | 0.3802
4361 | 0.3798
4362 | 0.3795
4363 | 0.3791
4364 | 0.3788
4365 | 0.3784
4366 | 0.3781
4367 | 0.3777
4368 | 0.3774
4369 | 0.3771
4370 | 0.3767
4371 | 0.3764
4372 | 0.3761
4373 | 0.3757
4374 | 0.3754
4375 | 0.3751
4376 | 0.3748
4377 | 0.3745
4378 | 0.3742
4379 | 0.3739
4380 | 0.3736
4381 | 0.3733
4382 | 0.373
4383 | 0.3727
4384 | 0.3724
4385 | 0.3721
4386 | 0.3718
4387 | 0.3715
4388 | 0.3713
4389 | 0.371
4390 | 0.3707
4391 | 0.3704
4392 | 0.3702
4393 | 0.3699
4394 | 0.3697
4395 | 0.3694
4396 | 0.3692
4397 | 0.3689
4398 | 0.3687
4399 | 0.3684
4400 | 0.3682
4401 | 0.368
4402 | 0.3677
4403 | 0.3675
4404 | 0.3673
4405 | 0.367
4406 | 0.3668
4407 | 0.3666
4408 | 0.3664
4409 | 0.3662
4410 | 0.366
4411 | 0.3658
4412 | 0.3656
4413 | 0.3654
4414 | 0.3652
4415 | 0.365
4416 | 0.3648
4417 | 0.3647
4418 | 0.3645
4419 | 0.3643
4420 | 0.3641
4421 | 0.364
4422 | 0.3638
4423 | 0.3636
4424 | 0.3635
4425 | 0.3633
4426 | 0.3632
4427 | 0.363
4428 | 0.3629
4429 | 0.3628
4430 | 0.3626
4431 | 0.3625
4432 | 0.3624
4433 | 0.3623
4434 | 0.3621
4435 | 0.362
4436 | 0.3619
4437 | 0.3618
4438 | 0.3617
4439 | 0.3616
4440 | 0.3615
4441 | 0.3614
4442 | 0.3613
4443 | 0.3612
4444 | 0.3611
4445 | 0.3611
4446 | 0.361
4447 | 0.3609
4448 | 0.3608
4449 | 0.3608
4450 | 0.3607
4451 | 0.3607
4452 | 0.3606
4453 | 0.3606
4454 | 0.3605
4455 | 0.3605
4456 | 0.3605
4457 | 0.3604
4458 | 0.3604
4459 | 0.3604
4460 | 0.3603
4461 | 0.3603
4462 | 0.3603
4463 | 0.3603
4464 | 0.3603
4465 | 0.3603
4466 | 0.3603
4467 | 0.3603
4468 | 0.3603
4469 | 0.3603
4470 | 0.3604
4471 | 0.3604
4472 | 0.3604
4473 | 0.3604
4474 | 0.3605
4475 | 0.3605
4476 | 0.3606
4477 | 0.3606
4478 | 0.3607
4479 | 0.3607
4480 | 0.3608
4481 | 0.3608
4482 | 0.3609
4483 | 0.361
4484 | 0.361
4485 | 0.3611
4486 | 0.3612
4487 | 0.3613
4488 | 0.3614
4489 | 0.3615
4490 | 0.3616
4491 | 0.3617
4492 | 0.3618
4493 | 0.3619
4494 | 0.362
4495 | 0.3622
4496 | 0.3623
4497 | 0.3624
4498 | 0.3626
4499 | 0.3627
4500 | 0.3628
4501 | 0.363
4502 | 0.3631
4503 | 0.3633
4504 | 0.3635
4505 | 0.3636
4506 | 0.3638
4507 | 0.364
4508 | 0.3641
4509 | 0.3643
4510 | 0.3645
4511 | 0.3647
4512 | 0.3649
4513 | 0.3651
4514 | 0.3653
4515 | 0.3655
4516 | 0.3657
4517 | 0.3659
4518 | 0.3662
4519 | 0.3664
4520 | 0.3666
4521 | 0.3669
4522 | 0.3671
4523 | 0.3673
4524 | 0.3676
4525 | 0.3678
4526 | 0.3681
4527 | 0.3684
4528 | 0.3686
4529 | 0.3689
4530 | 0.3692
4531 | 0.3695
4532 | 0.3697
4533 | 0.37
4534 | 0.3703
4535 | 0.3706
4536 | 0.3709
4537 | 0.3712
4538 | 0.3715
4539 | 0.3719
4540 | 0.3722
4541 | 0.3725
4542 | 0.3728
4543 | 0.3732
4544 | 0.3735
4545 | 0.3739
4546 | 0.3742
4547 | 0.3746
4548 | 0.3749
4549 | 0.3753
4550 | 0.3757
4551 | 0.376
4552 | 0.3764
4553 | 0.3768
4554 | 0.3772
4555 | 0.3776
4556 | 0.378
4557 | 0.3784
4558 | 0.3788
4559 | 0.3792
4560 | 0.3796
4561 | 0.38
4562 | 0.3804
4563 | 0.3809
4564 | 0.3813
4565 | 0.3817
4566 | 0.3822
4567 | 0.3826
4568 | 0.3831
4569 | 0.3835
4570 | 0.384
4571 | 0.3845
4572 | 0.3849
4573 | 0.3854
4574 | 0.3859
4575 | 0.3864
4576 | 0.3869
4577 | 0.3874
4578 | 0.3879
4579 | 0.3884
4580 | 0.3889
4581 | 0.3894
4582 | 0.3899
4583 | 0.3905
4584 | 0.391
4585 | 0.3915
4586 | 0.3921
4587 | 0.3926
4588 | 0.3932
4589 | 0.3937
4590 | 0.3943
4591 | 0.3949
4592 | 0.3954
4593 | 0.396
4594 | 0.3966
4595 | 0.3972
4596 | 0.3978
4597 | 0.3984
4598 | 0.399
4599 | 0.3996
4600 | 0.4002
4601 | 0.4008
4602 | 0.4014
4603 | 0.402
4604 | 0.4027
4605 | 0.4033
4606 | 0.404
4607 | 0.4046
4608 | 0.4053
4609 | 0.4059
4610 | 0.4066
4611 | 0.4072
4612 | 0.4079
4613 | 0.4086
4614 | 0.4093
4615 | 0.41
4616 | 0.4107
4617 | 0.4114
4618 | 0.4121
4619 | 0.4128
4620 | 0.4135
4621 | 0.4142
4622 | 0.4149
4623 | 0.4156
4624 | 0.4164
4625 | 0.4171
4626 | 0.4179
4627 | 0.4186
4628 | 0.4194
4629 | 0.4201
4630 | 0.4209
4631 | 0.4217
4632 | 0.4224
4633 | 0.4232
4634 | 0.424
4635 | 0.4248
4636 | 0.4256
4637 | 0.4264
4638 | 0.4272
4639 | 0.428
4640 | 0.4288
4641 | 0.4296
4642 | 0.4305
4643 | 0.4313
4644 | 0.4321
4645 | 0.433
4646 | 0.4338
4647 | 0.4347
4648 | 0.4356
4649 | 0.4364
4650 | 0.4373
4651 | 0.4382
4652 | 0.439
4653 | 0.4399
4654 | 0.4408
4655 | 0.4417
4656 | 0.4426
4657 | 0.4435
4658 | 0.4444
4659 | 0.4454
4660 | 0.4463
4661 | 0.4472
4662 | 0.4481
4663 | 0.4491
4664 | 0.45
4665 | 0.451
4666 | 0.4519
4667 | 0.4529
4668 | 0.4539
4669 | 0.4548
4670 | 0.4558
4671 | 0.4568
4672 | 0.4578
4673 | 0.4588
4674 | 0.4598
4675 | 0.4608
4676 | 0.4618
4677 | 0.4628
4678 | 0.4638
4679 | 0.4649
4680 | 0.4659
4681 | 0.4669
4682 | 0.468
4683 | 0.469
4684 | 0.4701
4685 | 0.4711
4686 | 0.4722
4687 | 0.4733
4688 | 0.4743
4689 | 0.4754
4690 | 0.4765
4691 | 0.4776
4692 | 0.4787
4693 | 0.4798
4694 | 0.4809
4695 | 0.482
4696 | 0.4831
4697 | 0.4843
4698 | 0.4854
4699 | 0.4865
4700 | 0.4877
4701 | 0.4888
4702 | 0.49
4703 | 0.4911
4704 | 0.4923
4705 | 0.4935
4706 | 0.4946
4707 | 0.4958
4708 | 0.497
4709 | 0.4982
4710 | 0.4994
4711 | 0.5006
4712 | 0.5018
4713 | 0.503
4714 | 0.5042
4715 | 0.5055
4716 | 0.5067
4717 | 0.5079
4718 | 0.5092
4719 | 0.5104
4720 | 0.5117
4721 | 0.5129
4722 | 0.5142
4723 | 0.5155
4724 | 0.5167
4725 | 0.518
4726 | 0.5193
4727 | 0.5206
4728 | 0.5219
4729 | 0.5232
4730 | 0.5245
4731 | 0.5258
4732 | 0.5272
4733 | 0.5285
4734 | 0.5298
4735 | 0.5312
4736 | 0.5325
4737 | 0.5338
4738 | 0.5352
4739 | 0.5366
4740 | 0.5379
4741 | 0.5393
4742 | 0.5407
4743 | 0.5421
4744 | 0.5434
4745 | 0.5448
4746 | 0.5462
4747 | 0.5476
4748 | 0.5491
4749 | 0.5505
4750 | 0.5519
4751 | 0.5533
4752 | 0.5548
4753 | 0.5562
4754 | 0.5576
4755 | 0.5591
4756 | 0.5606
4757 | 0.562
4758 | 0.5635
4759 | 0.565
4760 | 0.5664
4761 | 0.5679
4762 | 0.5694
4763 | 0.5709
4764 | 0.5724
4765 | 0.5739
4766 | 0.5754
4767 | 0.577
4768 | 0.5785
4769 | 0.58
4770 | 0.5816
4771 | 0.5831
4772 | 0.5846
4773 | 0.5862
4774 | 0.5878
4775 | 0.5893
4776 | 0.5909
4777 | 0.5925
4778 | 0.5941
4779 | 0.5957
4780 | 0.5972
4781 | 0.5988
4782 | 0.6005
4783 | 0.6021
4784 | 0.6037
4785 | 0.6053
4786 | 0.6069
4787 | 0.6086
4788 | 0.6102
4789 | 0.6119
4790 | 0.6135
4791 | 0.6152
4792 | 0.6168
4793 | 0.6185
4794 | 0.6202
4795 | 0.6219
4796 | 0.6236
4797 | 0.6252
4798 | 0.6269
4799 | 0.6287
4800 | 0.6304
4801 | 0.6321
4802 | 0.6338
4803 | 0.6355
4804 | 0.6373
4805 | 0.639
4806 | 0.6408
4807 | 0.6425
4808 | 0.6443
4809 | 0.646
4810 | 0.6478
4811 | 0.6496
4812 | 0.6513
4813 | 0.6531
4814 | 0.6549
4815 | 0.6567
4816 | 0.6585
4817 | 0.6603
4818 | 0.6622
4819 | 0.664
4820 | 0.6658
4821 | 0.6676
4822 | 0.6695
4823 | 0.6713
4824 | 0.6732
4825 | 0.675
4826 | 0.6769
4827 | 0.6788
4828 | 0.6806
4829 | 0.6825
4830 | 0.6844
4831 | 0.6863
4832 | 0.6882
4833 | 0.6901
4834 | 0.692
4835 | 0.6939
4836 | 0.6958
4837 | 0.6978
4838 | 0.6997
4839 | 0.7016
4840 | 0.7036
4841 | 0.7055
4842 | 0.7075
4843 | 0.7094
4844 | 0.7114
4845 | 0.7134
4846 | 0.7154
4847 | 0.7174
4848 | 0.7193
4849 | 0.7213
4850 | 0.7233
4851 | 0.7253
4852 | 0.7274
4853 | 0.7294
4854 | 0.7314
4855 | 0.7334
4856 | 0.7355
4857 | 0.7375
4858 | 0.7396
4859 | 0.7416
4860 | 0.7437
4861 | 0.7458
4862 | 0.7478
4863 | 0.7499
4864 | 0.752
4865 | 0.7541
4866 | 0.7562
4867 | 0.7583
4868 | 0.7604
4869 | 0.7625
4870 | 0.7646
4871 | 0.7668
4872 | 0.7689
4873 | 0.771
4874 | 0.7732
4875 | 0.7753
4876 | 0.7775
4877 | 0.7796
4878 | 0.7818
4879 | 0.784
4880 | 0.7862
4881 | 0.7883
4882 | 0.7905
4883 | 0.7927
4884 | 0.7949
4885 | 0.7971
4886 | 0.7993
4887 | 0.8016
4888 | 0.8038
4889 | 0.806
4890 | 0.8083
4891 | 0.8105
4892 | 0.8128
4893 | 0.815
4894 | 0.8173
4895 | 0.8195
4896 | 0.8218
4897 | 0.8241
4898 | 0.8264
4899 | 0.8287
4900 | 0.831
4901 | 0.8333
4902 | 0.8356
4903 | 0.8379
4904 | 0.8402
4905 | 0.8425
4906 | 0.8449
4907 | 0.8472
4908 | 0.8495
4909 | 0.8519
4910 | 0.8542
4911 | 0.8566
4912 | 0.859
4913 | 0.8613
4914 | 0.8637
4915 | 0.8661
4916 | 0.8685
4917 | 0.8709
4918 | 0.8733
4919 | 0.8757
4920 | 0.8781
4921 | 0.8805
4922 | 0.8829
4923 | 0.8854
4924 | 0.8878
4925 | 0.8903
4926 | 0.8927
4927 | 0.8952
4928 | 0.8976
4929 | 0.9001
4930 | 0.9026
4931 | 0.905
4932 | 0.9075
4933 | 0.91
4934 | 0.9125
4935 | 0.915
4936 | 0.9175
4937 | 0.92
4938 | 0.9225
4939 | 0.9251
4940 | 0.9276
4941 | 0.9301
4942 | 0.9327
4943 | 0.9352
4944 | 0.9378
4945 | 0.9403
4946 | 0.9429
4947 | 0.9455
4948 | 0.948
4949 | 0.9506
4950 | 0.9532
4951 | 0.9558
4952 | 0.9584
4953 | 0.961
4954 | 0.9636
4955 | 0.9662
4956 | 0.9689
4957 | 0.9715
4958 | 0.9741
4959 | 0.9768
4960 | 0.9794
4961 | 0.9821
4962 | 0.9847
4963 | 0.9874
4964 | 0.99
4965 | 0.9927
4966 | 0.9954
4967 | 0.9981
4968 | 1.0008
4969 | 1.0035
4970 | 1.0062
4971 | 1.0089
4972 | 1.0116
4973 | 1.0143
4974 | 1.0171
4975 | 1.0198
4976 | 1.0225
4977 | 1.0253
4978 | 1.028
4979 | 1.0308
4980 | 1.0335
4981 | 1.0363
4982 | 1.0391
4983 | 1.0419
4984 | 1.0446
4985 | 1.0474
4986 | 1.0502
4987 | 1.053
4988 | 1.0558
4989 | 1.0587
4990 | 1.0615
4991 | 1.0643
4992 | 1.0671
4993 | 1.07
4994 | 1.0728
4995 | 1.0757
4996 | 1.0785
4997 | 1.0814
4998 | 1.0842
4999 | 1.0871
5000 | 1.09