## Sheet1
Wavelength | R
(nm) | (%)
1650 | 0.0254
1651 | 0.0239
1652 | 0.0225
1653 | 0.0212 | Product Coating Data CAF2:D Coating：1.65μm-3.0μm 2 mm Thick Substrate This file indicates a typical data and there may be differences between product batches. If you have any questions, please contact LBTEK Technical Support. To quote this data, please indicate that the data source is from LBTEK.
1654 | 0.02
1655 | 0.0189
1656 | 0.0179
1657 | 0.0171
1658 | 0.0164
1659 | 0.0157
1660 | 0.0152
1661 | 0.0148
1662 | 0.0145
1663 | 0.0142 | LBTEK Mall：www.lbtek.com Tel：400-060-6986 LBTEK Technical Support E-mail：service@lbtek.com
1664 | 0.0141
1665 | 0.014
1666 | 0.0141
1667 | 0.0142
1668 | 0.0144
1669 | 0.0147
1670 | 0.0151
1671 | 0.0156
1672 | 0.0161
1673 | 0.0167
1674 | 0.0174
1675 | 0.0181
1676 | 0.0189
1677 | 0.0198
1678 | 0.0207
1679 | 0.0217
1680 | 0.0228
1681 | 0.0239
1682 | 0.0251
1683 | 0.0263
1684 | 0.0276
1685 | 0.0289
1686 | 0.0303
1687 | 0.0317
1688 | 0.0331
1689 | 0.0346
1690 | 0.0362
1691 | 0.0378
1692 | 0.0394
1693 | 0.0411
1694 | 0.0428
1695 | 0.0445
1696 | 0.0462
1697 | 0.048
1698 | 0.0498
1699 | 0.0517
1700 | 0.0536
1701 | 0.0555
1702 | 0.0574
1703 | 0.0593
1704 | 0.0613
1705 | 0.0633
1706 | 0.0653
1707 | 0.0673
1708 | 0.0693
1709 | 0.0713
1710 | 0.0734
1711 | 0.0755
1712 | 0.0776
1713 | 0.0796
1714 | 0.0817
1715 | 0.0839
1716 | 0.086
1717 | 0.0881
1718 | 0.0902
1719 | 0.0923
1720 | 0.0945
1721 | 0.0966
1722 | 0.0987
1723 | 0.1009
1724 | 0.103
1725 | 0.1051
1726 | 0.1073
1727 | 0.1094
1728 | 0.1115
1729 | 0.1136
1730 | 0.1157
1731 | 0.1178
1732 | 0.1199
1733 | 0.122
1734 | 0.1241
1735 | 0.1262
1736 | 0.1282
1737 | 0.1303
1738 | 0.1323
1739 | 0.1343
1740 | 0.1364
1741 | 0.1384
1742 | 0.1403
1743 | 0.1423
1744 | 0.1443
1745 | 0.1462
1746 | 0.1482
1747 | 0.1501
1748 | 0.152
1749 | 0.1538
1750 | 0.1557
1751 | 0.1575
1752 | 0.1594
1753 | 0.1612
1754 | 0.163
1755 | 0.1647
1756 | 0.1665
1757 | 0.1682
1758 | 0.1699
1759 | 0.1716
1760 | 0.1733
1761 | 0.1749
1762 | 0.1765
1763 | 0.178
1764 | 0.1796
1765 | 0.1811
1766 | 0.1826
1767 | 0.1841
1768 | 0.1856
1769 | 0.187
1770 | 0.1884
1771 | 0.1898
1772 | 0.1912
1773 | 0.1926
1774 | 0.1939
1775 | 0.1953
1776 | 0.1966
1777 | 0.1978
1778 | 0.1991
1779 | 0.2003
1780 | 0.2015
1781 | 0.2026
1782 | 0.2038
1783 | 0.2049
1784 | 0.2059
1785 | 0.207
1786 | 0.208
1787 | 0.209
1788 | 0.2099
1789 | 0.2109
1790 | 0.2118
1791 | 0.2127
1792 | 0.2136
1793 | 0.2144
1794 | 0.2152
1795 | 0.216
1796 | 0.2168
1797 | 0.2175
1798 | 0.2182
1799 | 0.2189
1800 | 0.2196
1801 | 0.2202
1802 | 0.2209
1803 | 0.2214
1804 | 0.222
1805 | 0.2226
1806 | 0.2231
1807 | 0.2236
1808 | 0.224
1809 | 0.2245
1810 | 0.2249
1811 | 0.2253
1812 | 0.2257
1813 | 0.226
1814 | 0.2263
1815 | 0.2266
1816 | 0.2269
1817 | 0.2272
1818 | 0.2274
1819 | 0.2276
1820 | 0.2278
1821 | 0.228
1822 | 0.2281
1823 | 0.2282
1824 | 0.2283
1825 | 0.2284
1826 | 0.2284
1827 | 0.2285
1828 | 0.2285
1829 | 0.2285
1830 | 0.2284
1831 | 0.2284
1832 | 0.2283
1833 | 0.2282
1834 | 0.2281
1835 | 0.2279
1836 | 0.2278
1837 | 0.2276
1838 | 0.2274
1839 | 0.2272
1840 | 0.2269
1841 | 0.2267
1842 | 0.2264
1843 | 0.2261
1844 | 0.2258
1845 | 0.2255
1846 | 0.2251
1847 | 0.2248
1848 | 0.2244
1849 | 0.224
1850 | 0.2236
1851 | 0.2231
1852 | 0.2227
1853 | 0.2222
1854 | 0.2217
1855 | 0.2212
1856 | 0.2207
1857 | 0.2202
1858 | 0.2197
1859 | 0.2191
1860 | 0.2185
1861 | 0.2179
1862 | 0.2173
1863 | 0.2167
1864 | 0.2161
1865 | 0.2154
1866 | 0.2148
1867 | 0.2141
1868 | 0.2134
1869 | 0.2127
1870 | 0.212
1871 | 0.2113
1872 | 0.2106
1873 | 0.2098
1874 | 0.2091
1875 | 0.2083
1876 | 0.2075
1877 | 0.2067
1878 | 0.2059
1879 | 0.2051
1880 | 0.2043
1881 | 0.2035
1882 | 0.2027
1883 | 0.2018
1884 | 0.2009
1885 | 0.2001
1886 | 0.1992
1887 | 0.1983
1888 | 0.1974
1889 | 0.1965
1890 | 0.1956
1891 | 0.1947
1892 | 0.1938
1893 | 0.1929
1894 | 0.192
1895 | 0.191
1896 | 0.1901
1897 | 0.1891
1898 | 0.1882
1899 | 0.1872
1900 | 0.1862
1901 | 0.1853
1902 | 0.1843
1903 | 0.1833
1904 | 0.1823
1905 | 0.1813
1906 | 0.1803
1907 | 0.1793
1908 | 0.1783
1909 | 0.1773
1910 | 0.1763
1911 | 0.1753
1912 | 0.1743
1913 | 0.1733
1914 | 0.1723
1915 | 0.1713
1916 | 0.1702
1917 | 0.1692
1918 | 0.1682
1919 | 0.1672
1920 | 0.1662
1921 | 0.1651
1922 | 0.1641
1923 | 0.1631
1924 | 0.162
1925 | 0.161
1926 | 0.16
1927 | 0.159
1928 | 0.1579
1929 | 0.1569
1930 | 0.1559
1931 | 0.1549
1932 | 0.1539
1933 | 0.1528
1934 | 0.1518
1935 | 0.1508
1936 | 0.1498
1937 | 0.1488
1938 | 0.1478
1939 | 0.1468
1940 | 0.1458
1941 | 0.1448
1942 | 0.1438
1943 | 0.1428
1944 | 0.1418
1945 | 0.1408
1946 | 0.1398
1947 | 0.1388
1948 | 0.1379
1949 | 0.1369
1950 | 0.1359
1951 | 0.135
1952 | 0.134
1953 | 0.133
1954 | 0.1321
1955 | 0.1312
1956 | 0.1302
1957 | 0.1293
1958 | 0.1284
1959 | 0.1274
1960 | 0.1265
1961 | 0.1256
1962 | 0.1247
1963 | 0.1238
1964 | 0.1229
1965 | 0.122
1966 | 0.1212
1967 | 0.1203
1968 | 0.1194
1969 | 0.1186
1970 | 0.1177
1971 | 0.1169
1972 | 0.1161
1973 | 0.1152
1974 | 0.1144
1975 | 0.1136
1976 | 0.1128
1977 | 0.112
1978 | 0.1112
1979 | 0.1104
1980 | 0.1097
1981 | 0.1089
1982 | 0.1081
1983 | 0.1074
1984 | 0.1067
1985 | 0.1059
1986 | 0.1052
1987 | 0.1045
1988 | 0.1038
1989 | 0.1031
1990 | 0.1024
1991 | 0.1017
1992 | 0.1011
1993 | 0.1004
1994 | 0.0998
1995 | 0.0991
1996 | 0.0985
1997 | 0.0979
1998 | 0.0973
1999 | 0.0967
2000 | 0.0961
2001 | 0.0955
2002 | 0.0949
2003 | 0.0944
2004 | 0.0938
2005 | 0.0933
2006 | 0.0927
2007 | 0.0922
2008 | 0.0917
2009 | 0.0912
2010 | 0.0907
2011 | 0.0902
2012 | 0.0898
2013 | 0.0893
2014 | 0.0888
2015 | 0.0884
2016 | 0.088
2017 | 0.0876
2018 | 0.0872
2019 | 0.0868
2020 | 0.0864
2021 | 0.086
2022 | 0.0856
2023 | 0.0853
2024 | 0.0849
2025 | 0.0846
2026 | 0.0843
2027 | 0.084
2028 | 0.0837
2029 | 0.0834
2030 | 0.0831
2031 | 0.0828
2032 | 0.0826
2033 | 0.0823
2034 | 0.0821
2035 | 0.0819
2036 | 0.0817
2037 | 0.0815
2038 | 0.0813
2039 | 0.0811
2040 | 0.0809
2041 | 0.0808
2042 | 0.0806
2043 | 0.0805
2044 | 0.0804
2045 | 0.0803
2046 | 0.0802
2047 | 0.0801
2048 | 0.08
2049 | 0.0799
2050 | 0.0799
2051 | 0.0798
2052 | 0.0798
2053 | 0.0797
2054 | 0.0797
2055 | 0.0797
2056 | 0.0797
2057 | 0.0797
2058 | 0.0798
2059 | 0.0798
2060 | 0.0799
2061 | 0.0799
2062 | 0.08
2063 | 0.0801
2064 | 0.0802
2065 | 0.0803
2066 | 0.0804
2067 | 0.0805
2068 | 0.0806
2069 | 0.0808
2070 | 0.0809
2071 | 0.0811
2072 | 0.0813
2073 | 0.0814
2074 | 0.0816
2075 | 0.0818
2076 | 0.0821
2077 | 0.0823
2078 | 0.0825
2079 | 0.0828
2080 | 0.083
2081 | 0.0833
2082 | 0.0836
2083 | 0.0838
2084 | 0.0841
2085 | 0.0844
2086 | 0.0848
2087 | 0.0851
2088 | 0.0854
2089 | 0.0857
2090 | 0.0861
2091 | 0.0865
2092 | 0.0868
2093 | 0.0872
2094 | 0.0876
2095 | 0.088
2096 | 0.0884
2097 | 0.0888
2098 | 0.0893
2099 | 0.0897
2100 | 0.0901
2101 | 0.0906
2102 | 0.091
2103 | 0.0915
2104 | 0.092
2105 | 0.0925
2106 | 0.093
2107 | 0.0935
2108 | 0.094
2109 | 0.0945
2110 | 0.095
2111 | 0.0956
2112 | 0.0961
2113 | 0.0967
2114 | 0.0972
2115 | 0.0978
2116 | 0.0984
2117 | 0.099
2118 | 0.0996
2119 | 0.1002
2120 | 0.1008
2121 | 0.1014
2122 | 0.102
2123 | 0.1026
2124 | 0.1033
2125 | 0.1039
2126 | 0.1046
2127 | 0.1052
2128 | 0.1059
2129 | 0.1066
2130 | 0.1072
2131 | 0.1079
2132 | 0.1086
2133 | 0.1093
2134 | 0.11
2135 | 0.1107
2136 | 0.1114
2137 | 0.1122
2138 | 0.1129
2139 | 0.1136
2140 | 0.1144
2141 | 0.1151
2142 | 0.1159
2143 | 0.1166
2144 | 0.1174
2145 | 0.1182
2146 | 0.119
2147 | 0.1197
2148 | 0.1205
2149 | 0.1213
2150 | 0.1221
2151 | 0.1229
2152 | 0.1237
2153 | 0.1245
2154 | 0.1254
2155 | 0.1262
2156 | 0.127
2157 | 0.1278
2158 | 0.1287
2159 | 0.1295
2160 | 0.1304
2161 | 0.1312
2162 | 0.1321
2163 | 0.1329
2164 | 0.1338
2165 | 0.1346
2166 | 0.1355
2167 | 0.1364
2168 | 0.1373
2169 | 0.1381
2170 | 0.139
2171 | 0.1399
2172 | 0.1408
2173 | 0.1417
2174 | 0.1426
2175 | 0.1435
2176 | 0.1444
2177 | 0.1453
2178 | 0.1462
2179 | 0.1471
2180 | 0.148
2181 | 0.149
2182 | 0.1499
2183 | 0.1508
2184 | 0.1517
2185 | 0.1527
2186 | 0.1536
2187 | 0.1545
2188 | 0.1554
2189 | 0.1564
2190 | 0.1573
2191 | 0.1583
2192 | 0.1592
2193 | 0.1601
2194 | 0.1611
2195 | 0.162
2196 | 0.163
2197 | 0.1639
2198 | 0.1649
2199 | 0.1658
2200 | 0.1668
2201 | 0.1677
2202 | 0.1687
2203 | 0.1696
2204 | 0.1706
2205 | 0.1715
2206 | 0.1725
2207 | 0.1734
2208 | 0.1744
2209 | 0.1754
2210 | 0.1763
2211 | 0.1773
2212 | 0.1782
2213 | 0.1792
2214 | 0.1801
2215 | 0.1811
2216 | 0.182
2217 | 0.183
2218 | 0.184
2219 | 0.1849
2220 | 0.1859
2221 | 0.1868
2222 | 0.1878
2223 | 0.1887
2224 | 0.1897
2225 | 0.1906
2226 | 0.1916
2227 | 0.1925
2228 | 0.1935
2229 | 0.1944
2230 | 0.1954
2231 | 0.1963
2232 | 0.1972
2233 | 0.1982
2234 | 0.1991
2235 | 0.2001
2236 | 0.201
2237 | 0.2019
2238 | 0.2029
2239 | 0.2038
2240 | 0.2047
2241 | 0.2056
2242 | 0.2066
2243 | 0.2075
2244 | 0.2084
2245 | 0.2093
2246 | 0.2102
2247 | 0.2111
2248 | 0.212
2249 | 0.2129
2250 | 0.2138
2251 | 0.2147
2252 | 0.2156
2253 | 0.2165
2254 | 0.2174
2255 | 0.2183
2256 | 0.2192
2257 | 0.2201
2258 | 0.221
2259 | 0.2218
2260 | 0.2227
2261 | 0.2236
2262 | 0.2244
2263 | 0.2253
2264 | 0.2262
2265 | 0.227
2266 | 0.2279
2267 | 0.2287
2268 | 0.2296
2269 | 0.2304
2270 | 0.2312
2271 | 0.2321
2272 | 0.2329
2273 | 0.2337
2274 | 0.2345
2275 | 0.2353
2276 | 0.2361
2277 | 0.237
2278 | 0.2378
2279 | 0.2385
2280 | 0.2393
2281 | 0.2401
2282 | 0.2409
2283 | 0.2417
2284 | 0.2425
2285 | 0.2432
2286 | 0.244
2287 | 0.2448
2288 | 0.2455
2289 | 0.2463
2290 | 0.247
2291 | 0.2477
2292 | 0.2485
2293 | 0.2492
2294 | 0.2499
2295 | 0.2506
2296 | 0.2514
2297 | 0.2521
2298 | 0.2528
2299 | 0.2535
2300 | 0.2541
2301 | 0.2548
2302 | 0.2555
2303 | 0.2562
2304 | 0.2569
2305 | 0.2575
2306 | 0.2582
2307 | 0.2588
2308 | 0.2595
2309 | 0.2601
2310 | 0.2607
2311 | 0.2614
2312 | 0.262
2313 | 0.2626
2314 | 0.2632
2315 | 0.2638
2316 | 0.2644
2317 | 0.265
2318 | 0.2656
2319 | 0.2662
2320 | 0.2667
2321 | 0.2673
2322 | 0.2679
2323 | 0.2684
2324 | 0.269
2325 | 0.2695
2326 | 0.27
2327 | 0.2706
2328 | 0.2711
2329 | 0.2716
2330 | 0.2721
2331 | 0.2726
2332 | 0.2731
2333 | 0.2736
2334 | 0.2741
2335 | 0.2745
2336 | 0.275
2337 | 0.2755
2338 | 0.2759
2339 | 0.2764
2340 | 0.2768
2341 | 0.2772
2342 | 0.2777
2343 | 0.2781
2344 | 0.2785
2345 | 0.2789
2346 | 0.2793
2347 | 0.2797
2348 | 0.2801
2349 | 0.2804
2350 | 0.2808
2351 | 0.2812
2352 | 0.2815
2353 | 0.2819
2354 | 0.2822
2355 | 0.2826
2356 | 0.2829
2357 | 0.2832
2358 | 0.2835
2359 | 0.2838
2360 | 0.2841
2361 | 0.2844
2362 | 0.2847
2363 | 0.285
2364 | 0.2852
2365 | 0.2855
2366 | 0.2858
2367 | 0.286
2368 | 0.2862
2369 | 0.2865
2370 | 0.2867
2371 | 0.2869
2372 | 0.2871
2373 | 0.2873
2374 | 0.2875
2375 | 0.2877
2376 | 0.2879
2377 | 0.2881
2378 | 0.2882
2379 | 0.2884
2380 | 0.2886
2381 | 0.2887
2382 | 0.2888
2383 | 0.289
2384 | 0.2891
2385 | 0.2892
2386 | 0.2893
2387 | 0.2894
2388 | 0.2895
2389 | 0.2896
2390 | 0.2897
2391 | 0.2897
2392 | 0.2898
2393 | 0.2898
2394 | 0.2899
2395 | 0.2899
2396 | 0.29
2397 | 0.29
2398 | 0.29
2399 | 0.29
2400 | 0.29
2401 | 0.29
2402 | 0.29
2403 | 0.29
2404 | 0.2899
2405 | 0.2899
2406 | 0.2899
2407 | 0.2898
2408 | 0.2898
2409 | 0.2897
2410 | 0.2896
2411 | 0.2895
2412 | 0.2895
2413 | 0.2894
2414 | 0.2893
2415 | 0.2892
2416 | 0.289
2417 | 0.2889
2418 | 0.2888
2419 | 0.2887
2420 | 0.2885
2421 | 0.2884
2422 | 0.2882
2423 | 0.288
2424 | 0.2879
2425 | 0.2877
2426 | 0.2875
2427 | 0.2873
2428 | 0.2871
2429 | 0.2869
2430 | 0.2867
2431 | 0.2864
2432 | 0.2862
2433 | 0.286
2434 | 0.2857
2435 | 0.2855
2436 | 0.2852
2437 | 0.285
2438 | 0.2847
2439 | 0.2844
2440 | 0.2841
2441 | 0.2838
2442 | 0.2835
2443 | 0.2832
2444 | 0.2829
2445 | 0.2826
2446 | 0.2823
2447 | 0.2819
2448 | 0.2816
2449 | 0.2812
2450 | 0.2809
2451 | 0.2805
2452 | 0.2801
2453 | 0.2798
2454 | 0.2794
2455 | 0.279
2456 | 0.2786
2457 | 0.2782
2458 | 0.2778
2459 | 0.2774
2460 | 0.277
2461 | 0.2765
2462 | 0.2761
2463 | 0.2757
2464 | 0.2752
2465 | 0.2748
2466 | 0.2743
2467 | 0.2739
2468 | 0.2734
2469 | 0.2729
2470 | 0.2724
2471 | 0.2719
2472 | 0.2714
2473 | 0.2709
2474 | 0.2704
2475 | 0.2699
2476 | 0.2694
2477 | 0.2689
2478 | 0.2683
2479 | 0.2678
2480 | 0.2673
2481 | 0.2667
2482 | 0.2662
2483 | 0.2656
2484 | 0.265
2485 | 0.2645
2486 | 0.2639
2487 | 0.2633
2488 | 0.2627
2489 | 0.2621
2490 | 0.2615
2491 | 0.2609
2492 | 0.2603
2493 | 0.2597
2494 | 0.2591
2495 | 0.2585
2496 | 0.2578
2497 | 0.2572
2498 | 0.2565
2499 | 0.2559
2500 | 0.2552
2501 | 0.2546
2502 | 0.2539
2503 | 0.2533
2504 | 0.2526
2505 | 0.2519
2506 | 0.2512
2507 | 0.2506
2508 | 0.2499
2509 | 0.2492
2510 | 0.2485
2511 | 0.2478
2512 | 0.2471
2513 | 0.2463
2514 | 0.2456
2515 | 0.2449
2516 | 0.2442
2517 | 0.2434
2518 | 0.2427
2519 | 0.242
2520 | 0.2412
2521 | 0.2405
2522 | 0.2397
2523 | 0.239
2524 | 0.2382
2525 | 0.2374
2526 | 0.2367
2527 | 0.2359
2528 | 0.2351
2529 | 0.2343
2530 | 0.2336
2531 | 0.2328
2532 | 0.232
2533 | 0.2312
2534 | 0.2304
2535 | 0.2296
2536 | 0.2288
2537 | 0.228
2538 | 0.2271
2539 | 0.2263
2540 | 0.2255
2541 | 0.2247
2542 | 0.2239
2543 | 0.223
2544 | 0.2222
2545 | 0.2214
2546 | 0.2205
2547 | 0.2197
2548 | 0.2188
2549 | 0.218
2550 | 0.2171
2551 | 0.2163
2552 | 0.2154
2553 | 0.2146
2554 | 0.2137
2555 | 0.2129
2556 | 0.212
2557 | 0.2111
2558 | 0.2102
2559 | 0.2094
2560 | 0.2085
2561 | 0.2076
2562 | 0.2067
2563 | 0.2059
2564 | 0.205
2565 | 0.2041
2566 | 0.2032
2567 | 0.2023
2568 | 0.2014
2569 | 0.2005
2570 | 0.1996
2571 | 0.1987
2572 | 0.1978
2573 | 0.1969
2574 | 0.196
2575 | 0.1951
2576 | 0.1942
2577 | 0.1933
2578 | 0.1924
2579 | 0.1915
2580 | 0.1906
2581 | 0.1896
2582 | 0.1887
2583 | 0.1878
2584 | 0.1869
2585 | 0.186
2586 | 0.1851
2587 | 0.1841
2588 | 0.1832
2589 | 0.1823
2590 | 0.1814
2591 | 0.1805
2592 | 0.1795
2593 | 0.1786
2594 | 0.1777
2595 | 0.1768
2596 | 0.1758
2597 | 0.1749
2598 | 0.174
2599 | 0.1731
2600 | 0.1721
2601 | 0.1712
2602 | 0.1703
2603 | 0.1694
2604 | 0.1684
2605 | 0.1675
2606 | 0.1666
2607 | 0.1656
2608 | 0.1647
2609 | 0.1638
2610 | 0.1629
2611 | 0.1619
2612 | 0.161
2613 | 0.1601
2614 | 0.1592
2615 | 0.1582
2616 | 0.1573
2617 | 0.1564
2618 | 0.1555
2619 | 0.1546
2620 | 0.1536
2621 | 0.1527
2622 | 0.1518
2623 | 0.1509
2624 | 0.15
2625 | 0.1491
2626 | 0.1482
2627 | 0.1472
2628 | 0.1463
2629 | 0.1454
2630 | 0.1445
2631 | 0.1436
2632 | 0.1427
2633 | 0.1418
2634 | 0.1409
2635 | 0.14
2636 | 0.1391
2637 | 0.1382
2638 | 0.1373
2639 | 0.1364
2640 | 0.1355
2641 | 0.1347
2642 | 0.1338
2643 | 0.1329
2644 | 0.132
2645 | 0.1311
2646 | 0.1303
2647 | 0.1294
2648 | 0.1285
2649 | 0.1276
2650 | 0.1268
2651 | 0.1259
2652 | 0.1251
2653 | 0.1242
2654 | 0.1233
2655 | 0.1225
2656 | 0.1216
2657 | 0.1208
2658 | 0.12
2659 | 0.1191
2660 | 0.1183
2661 | 0.1174
2662 | 0.1166
2663 | 0.1158
2664 | 0.115
2665 | 0.1141
2666 | 0.1133
2667 | 0.1125
2668 | 0.1117
2669 | 0.1109
2670 | 0.1101
2671 | 0.1093
2672 | 0.1085
2673 | 0.1077
2674 | 0.1069
2675 | 0.1061
2676 | 0.1054
2677 | 0.1046
2678 | 0.1038
2679 | 0.1031
2680 | 0.1023
2681 | 0.1015
2682 | 0.1008
2683 | 0.1
2684 | 0.0993
2685 | 0.0986
2686 | 0.0978
2687 | 0.0971
2688 | 0.0964
2689 | 0.0956
2690 | 0.0949
2691 | 0.0942
2692 | 0.0935
2693 | 0.0928
2694 | 0.0921
2695 | 0.0914
2696 | 0.0907
2697 | 0.0901
2698 | 0.0894
2699 | 0.0887
2700 | 0.0881
2701 | 0.0874
2702 | 0.0867
2703 | 0.0861
2704 | 0.0855
2705 | 0.0848
2706 | 0.0842
2707 | 0.0836
2708 | 0.0829
2709 | 0.0823
2710 | 0.0817
2711 | 0.0811
2712 | 0.0805
2713 | 0.0799
2714 | 0.0794
2715 | 0.0788
2716 | 0.0782
2717 | 0.0776
2718 | 0.0771
2719 | 0.0765
2720 | 0.076
2721 | 0.0755
2722 | 0.0749
2723 | 0.0744
2724 | 0.0739
2725 | 0.0734
2726 | 0.0729
2727 | 0.0724
2728 | 0.0719
2729 | 0.0714
2730 | 0.0709
2731 | 0.0704
2732 | 0.07
2733 | 0.0695
2734 | 0.0691
2735 | 0.0686
2736 | 0.0682
2737 | 0.0678
2738 | 0.0673
2739 | 0.0669
2740 | 0.0665
2741 | 0.0661
2742 | 0.0657
2743 | 0.0654
2744 | 0.065
2745 | 0.0646
2746 | 0.0643
2747 | 0.0639
2748 | 0.0636
2749 | 0.0632
2750 | 0.0629
2751 | 0.0626
2752 | 0.0623
2753 | 0.062
2754 | 0.0617
2755 | 0.0614
2756 | 0.0611
2757 | 0.0609
2758 | 0.0606
2759 | 0.0603
2760 | 0.0601
2761 | 0.0599
2762 | 0.0596
2763 | 0.0594
2764 | 0.0592
2765 | 0.059
2766 | 0.0588
2767 | 0.0586
2768 | 0.0585
2769 | 0.0583
2770 | 0.0581
2771 | 0.058
2772 | 0.0579
2773 | 0.0577
2774 | 0.0576
2775 | 0.0575
2776 | 0.0574
2777 | 0.0573
2778 | 0.0572
2779 | 0.0572
2780 | 0.0571
2781 | 0.057
2782 | 0.057
2783 | 0.057
2784 | 0.0569
2785 | 0.0569
2786 | 0.0569
2787 | 0.0569
2788 | 0.0569
2789 | 0.057
2790 | 0.057
2791 | 0.057
2792 | 0.0571
2793 | 0.0572
2794 | 0.0572
2795 | 0.0573
2796 | 0.0574
2797 | 0.0575
2798 | 0.0576
2799 | 0.0578
2800 | 0.0579
2801 | 0.058
2802 | 0.0582
2803 | 0.0584
2804 | 0.0586
2805 | 0.0587
2806 | 0.0589
2807 | 0.0591
2808 | 0.0594
2809 | 0.0596
2810 | 0.0598
2811 | 0.0601
2812 | 0.0604
2813 | 0.0606
2814 | 0.0609
2815 | 0.0612
2816 | 0.0615
2817 | 0.0618
2818 | 0.0622
2819 | 0.0625
2820 | 0.0629
2821 | 0.0632
2822 | 0.0636
2823 | 0.064
2824 | 0.0644
2825 | 0.0648
2826 | 0.0652
2827 | 0.0657
2828 | 0.0661
2829 | 0.0666
2830 | 0.067
2831 | 0.0675
2832 | 0.068
2833 | 0.0685
2834 | 0.069
2835 | 0.0695
2836 | 0.0701
2837 | 0.0706
2838 | 0.0712
2839 | 0.0717
2840 | 0.0723
2841 | 0.0729
2842 | 0.0735
2843 | 0.0742
2844 | 0.0748
2845 | 0.0754
2846 | 0.0761
2847 | 0.0768
2848 | 0.0775
2849 | 0.0781
2850 | 0.0789
2851 | 0.0796
2852 | 0.0803
2853 | 0.081
2854 | 0.0818
2855 | 0.0826
2856 | 0.0834
2857 | 0.0842
2858 | 0.085
2859 | 0.0858
2860 | 0.0866
2861 | 0.0875
2862 | 0.0883
2863 | 0.0892
2864 | 0.0901
2865 | 0.091
2866 | 0.0919
2867 | 0.0928
2868 | 0.0937
2869 | 0.0947
2870 | 0.0956
2871 | 0.0966
2872 | 0.0976
2873 | 0.0986
2874 | 0.0996
2875 | 0.1006
2876 | 0.1017
2877 | 0.1027
2878 | 0.1038
2879 | 0.1049
2880 | 0.106
2881 | 0.1071
2882 | 0.1082
2883 | 0.1093
2884 | 0.1105
2885 | 0.1117
2886 | 0.1128
2887 | 0.114
2888 | 0.1152
2889 | 0.1164
2890 | 0.1177
2891 | 0.1189
2892 | 0.1202
2893 | 0.1214
2894 | 0.1227
2895 | 0.124
2896 | 0.1253
2897 | 0.1267
2898 | 0.128
2899 | 0.1293
2900 | 0.1307
2901 | 0.1321
2902 | 0.1335
2903 | 0.1349
2904 | 0.1363
2905 | 0.1378
2906 | 0.1392
2907 | 0.1407
2908 | 0.1422
2909 | 0.1437
2910 | 0.1452
2911 | 0.1467
2912 | 0.1482
2913 | 0.1498
2914 | 0.1513
2915 | 0.1529
2916 | 0.1545
2917 | 0.1561
2918 | 0.1577
2919 | 0.1594
2920 | 0.161
2921 | 0.1627
2922 | 0.1644
2923 | 0.1661
2924 | 0.1678
2925 | 0.1695
2926 | 0.1712
2927 | 0.173
2928 | 0.1748
2929 | 0.1765
2930 | 0.1783
2931 | 0.1802
2932 | 0.182
2933 | 0.1838
2934 | 0.1857
2935 | 0.1875
2936 | 0.1894
2937 | 0.1913
2938 | 0.1933
2939 | 0.1952
2940 | 0.1971
2941 | 0.1991
2942 | 0.2011
2943 | 0.2031
2944 | 0.2051
2945 | 0.2071
2946 | 0.2091
2947 | 0.2112
2948 | 0.2132
2949 | 0.2153
2950 | 0.2174
2951 | 0.2195
2952 | 0.2216
2953 | 0.2238
2954 | 0.2259
2955 | 0.2281
2956 | 0.2303
2957 | 0.2325
2958 | 0.2347
2959 | 0.2369
2960 | 0.2392
2961 | 0.2415
2962 | 0.2437
2963 | 0.246
2964 | 0.2483
2965 | 0.2507
2966 | 0.253
2967 | 0.2554
2968 | 0.2577
2969 | 0.2601
2970 | 0.2625
2971 | 0.2649
2972 | 0.2674
2973 | 0.2698
2974 | 0.2723
2975 | 0.2747
2976 | 0.2772
2977 | 0.2797
2978 | 0.2823
2979 | 0.2848
2980 | 0.2874
2981 | 0.2899
2982 | 0.2925
2983 | 0.2951
2984 | 0.2977
2985 | 0.3004
2986 | 0.303
2987 | 0.3057
2988 | 0.3084
2989 | 0.3111
2990 | 0.3138
2991 | 0.3165
2992 | 0.3193
2993 | 0.322
2994 | 0.3248
2995 | 0.3276
2996 | 0.3304
2997 | 0.3332
2998 | 0.3361
2999 | 0.3389
3000 | 0.3389